## גיליון1
nm | n | k | α | E[ev]
400.33 | 3.06962301 | 0.618298637 | 193985.7 | 3.097445
401.92 | 3.0860098 | 0.616431954 | 192635 | 3.085191
403.52 | 3.10241067 | 0.613853856 | 191068.7 | 3.072958
405.11 | 3.11878919 | 0.610557076 | 189296.7 | 3.060897
406.7 | 3.13510852 | 0.606536273 | 187314.9 | 3.04893
408.29 | 3.15132985 | 0.60178855 | 185124.9 | 3.037057
409.89 | 3.16741423 | 0.596313186 | 182724.5 | 3.025202
411.48 | 3.18332203 | 0.590111893 | 180125.5 | 3.013512
413.07 | 3.19901217 | 0.583189363 | 177327.3 | 3.001913
414.66 | 3.21444488 | 0.575552241 | 174334.1 | 2.990402
416.25 | 3.22957844 | 0.567210811 | 171151.2 | 2.978979
417.84 | 3.24437305 | 0.558177188 | 167784.5 | 2.967643
419.43 | 3.25878789 | 0.548467084 | 164240.7 | 2.956393
421.02 | 3.27278273 | 0.538099151 | 160527.4 | 2.945228
422.61 | 3.28631941 | 0.527093925 | 156652.7 | 2.934147
424.2 | 3.29935953 | 0.515475705 | 152625.5 | 2.923149
425.79 | 3.31186675 | 0.503270865 | 148455.4 | 2.912234
427.38 | 3.32380508 | 0.490509601 | 144152.8 | 2.901399
428.97 | 3.33514173 | 0.477223175 | 139728.3 | 2.890645
430.56 | 3.34584475 | 0.4634465 | 135193.4 | 2.87997
432.15 | 3.35588497 | 0.44921601 | 130560.1 | 2.869374
433.74 | 3.36523486 | 0.434571211 | 125840.7 | 2.858856
435.33 | 3.37386974 | 0.41955324 | 121048.1 | 2.848414
436.92 | 3.38176777 | 0.404204636 | 116195.4 | 2.838048
438.51 | 3.3889094 | 0.388570576 | 111296.1 | 2.827758
440.1 | 3.39527842 | 0.37269681 | 106363.8 | 2.817541
441.69 | 3.40086141 | 0.35663089 | 101412.4 | 2.807399
443.27 | 3.40564793 | 0.340422017 | 96458.15 | 2.797392
444.86 | 3.40963111 | 0.324119346 | 91510.56 | 2.787394
446.45 | 3.41280717 | 0.307773273 | 86586.01 | 2.777467
448.04 | 3.41517573 | 0.291435244 | 81698.66 | 2.76761
449.62 | 3.41674007 | 0.275155533 | 76863.87 | 2.757884
451.21 | 3.41750677 | 0.258986537 | 72092.17 | 2.748166
452.8 | 3.41748624 | 0.242979037 | 67398.78 | 2.738516
454.39 | 3.41669247 | 0.227183966 | 62796.95 | 2.728933
455.97 | 3.41514318 | 0.211651173 | 58300.74 | 2.719477
457.56 | 3.41286004 | 0.196431055 | 53920.23 | 2.710027
459.15 | 3.4098683 | 0.181570938 | 49668.54 | 2.700642
460.73 | 3.40619726 | 0.167118064 | 45558.2 | 2.691381
462.32 | 3.40187989 | 0.15311694 | 41597.78 | 2.682125
463.91 | 3.39695317 | 0.139610756 | 37798.52 | 2.672932
465.49 | 3.39145776 | 0.126639669 | 34170.32 | 2.66386
467.08 | 3.38543771 | 0.114240483 | 30719.8 | 2.654791
468.66 | 3.37894091 | 0.102447395 | 27455.71 | 2.645841
470.25 | 3.3720181 | 0.0912900498 | 24382.84 | 2.636895
471.84 | 3.3647232 | 0.080794261 | 21506.78 | 2.628009
473.42 | 3.35711275 | 0.0709812114 | 18831.57 | 2.619239
475.01 | 3.34924577 | 0.0618673371 | 16358.68 | 2.610471
476.59 | 3.34118235 | 0.0534628714 | 14089.55 | 2.601817
478.18 | 3.33298449 | 0.0457732211 | 12022.91 | 2.593166
479.76 | 3.32471489 | 0.0387977735 | 10157.16 | 2.584626
481.35 | 3.31643543 | 0.0325291696 | 8487.927 | 2.576088
482.93 | 3.30820806 | 0.0269544943 | 7010.301 | 2.56766
484.52 | 3.30009304 | 0.0220543877 | 5717.062 | 2.559234
486.1 | 3.29214818 | 0.0178032456 | 4600.057 | 2.550915
487.69 | 3.28442886 | 0.0141698219 | 3649.305 | 2.542599
489.27 | 3.2769863 | 0.0111170164 | 2853.838 | 2.534388
490.86 | 3.26986777 | 0.00860274813 | 2201.249 | 2.526179
492.44 | 3.26311508 | 0.00658010824 | 1678.299 | 2.518073
494.03 | 3.25676466 | 0.00499826132 | 1270.736 | 2.509969
495.61 | 3.25084682 | 0.0038030619 | 963.7912 | 2.501967
497.19 | 3.24538554 | 0.00293786939 | 742.1638 | 2.494016
498.78 | 3.24039752 | 0.00234430066 | 590.3287 | 2.486066
500.36 | 3.23589322 | 0.00196328055 | 492.8212 | 2.478216
501.95 | 3.23187558 | 0.00173578483 | 434.3352 | 2.470366
503.53 | 3.22834117 | 0.00160382823 | 400.0572 | 2.462614
505.12 | 3.22527979 | 0.0015112679 | 375.7825 | 2.454862
506.7 | 3.22267532 | 0.00140463352 | 348.1784 | 2.447207
508.28 | 3.22050563 | 0.00123384027 | 304.8917 | 2.4396
509.87 | 3.21874363 | 0.000952848051 | 234.722 | 2.431992
511.45 | 3.2173578 | 0.000520204026 | 127.7498 | 2.424479
513.04 | 3.21631288 | -0.000100494318 | -24.60254 | 2.416966
514.62 | 3.21557052 | -0.000940324692 | -229.499 | 2.409545
516.2 | 3.21509021 | -0.00202474954 | -492.6551 | 2.40217
517.79 | 3.21482997 | -0.00337366799 | -818.3486 | 2.394793
519.37 | 3.21474713 | -0.00500122318 | -1209.453 | 2.387508
520.96 | 3.21479907 | -0.00691603376 | -1667.41 | 2.380221
522.54 | 3.2149439 | -0.00912135956 | -2192.45 | 2.373024
524.12 | 3.21514109 | -0.0116153747 | -2783.506 | 2.36587
525.71 | 3.21535211 | -0.0143915957 | -3438.368 | 2.358715
527.29 | 3.21554087 | -0.0174390192 | -4153.959 | 2.351647
528.88 | 3.21567429 | -0.0207428942 | -4926.084 | 2.344577
530.46 | 3.21572267 | -0.0242848046 | -5750.05 | 2.337594
532.05 | 3.21566008 | -0.0280435498 | -6620.186 | 2.330608
533.63 | 3.21546477 | -0.0319953124 | -7530.707 | 2.323707
535.21 | 3.21511961 | -0.0361141002 | -8475.049 | 2.316848
536.8 | 3.21461258 | -0.0403727167 | -9446.373 | 2.309985
538.38 | 3.21393778 | -0.0447422916 | -10438.04 | 2.303206
539.97 | 3.21309737 | -0.049193709 | -11442.73 | 2.296424
541.55 | 3.21210795 | -0.0536967979 | -12453.73 | 2.289724
543.14 | 3.21103134 | -0.0582555569 | -13471.48 | 2.283021
544.72 | 3.20983324 | -0.062953111 | -14515.55 | 2.276399
546.31 | 3.20845092 | -0.0677657944 | -15579.77 | 2.269774
547.89 | 3.20685979 | -0.0726612145 | -16657.08 | 2.263228
549.48 | 3.2050471 | -0.0776087651 | -17739.79 | 2.256679
551.06 | 3.20300723 | -0.0825792578 | -18821.82 | 2.250209
552.65 | 3.20073934 | -0.0875456854 | -19896.39 | 2.243735
554.23 | 3.19824649 | -0.0924827228 | -20958.5 | 2.237338
555.82 | 3.19553446 | -0.0973675604 | -22002.38 | 2.230938
557.4 | 3.19261171 | -0.102178886 | -23024.16 | 2.224614
558.99 | 3.18948823 | -0.106898101 | -24019.04 | 2.218287
560.57 | 3.18617587 | -0.111508126 | -24984.25 | 2.212034
562.16 | 3.18268734 | -0.115994391 | -25915.92 | 2.205778
563.74 | 3.17903615 | -0.120344334 | -26812.45 | 2.199596
565.33 | 3.17523663 | -0.124547071 | -27670.76 | 2.193409
566.91 | 3.17130334 | -0.128593727 | -28490.19 | 2.187296
568.5 | 3.16725085 | -0.13247732 | -29268.52 | 2.181179
570.09 | 3.16309397 | -0.136192294 | -30005.35 | 2.175095
571.67 | 3.15884703 | -0.13973489 | -30700.76 | 2.169084
573.26 | 3.15452432 | -0.143102567 | -31353.46 | 2.163067
574.85 | 3.15013943 | -0.146294329 | -31964.11 | 2.157084
576.43 | 3.14570568 | -0.149310183 | -32533.63 | 2.151172
578.02 | 3.14123539 | -0.152151499 | -33061.53 | 2.145254
579.61 | 3.13674076 | -0.154820259 | -33549.15 | 2.13937
581.19 | 3.13223285 | -0.157319565 | -33998.07 | 2.133554
582.78 | 3.12772214 | -0.159653171 | -34408.25 | 2.127733
584.37 | 3.12321834 | -0.16182547 | -34781.52 | 2.121943
585.96 | 3.11873037 | -0.163841391 | -35119.26 | 2.116185
587.54 | 3.11426641 | -0.165706303 | -35423.48 | 2.110495
589.13 | 3.10983372 | -0.167425977 | -35694.5 | 2.104799
590.72 | 3.10543921 | -0.169006297 | -35934.44 | 2.099133
592.31 | 3.10108855 | -0.170453543 | -36144.87 | 2.093498
593.9 | 3.09678696 | -0.17177401 | -36327.35 | 2.087894
595.48 | 3.09253926 | -0.172973986 | -36484.07 | 2.082354
597.07 | 3.08834911 | -0.17405992 | -36615.35 | 2.076808
598.66 | 3.08421983 | -0.175038137 | -36723.33 | 2.071293
600.25 | 3.08015432 | -0.17591485 | -36809.5 | 2.065806
601.84 | 3.0761547 | -0.176696209 | -36875.32 | 2.060348
603.43 | 3.07222283 | -0.17738816 | -36922.18 | 2.054919
605.02 | 3.06835992 | -0.177996514 | -36951.44 | 2.049519
606.61 | 3.064567 | -0.178526846 | -36964.4 | 2.044147
608.2 | 3.06084438 | -0.178984559 | -36962.28 | 2.038803
609.79 | 3.05719251 | -0.179374769 | -36946.28 | 2.033487
611.38 | 3.05361131 | -0.179702386 | -36917.5 | 2.028199
612.97 | 3.05010021 | -0.179972094 | -36877 | 2.022938
614.56 | 3.04665877 | -0.180188298 | -36825.78 | 2.017704
616.15 | 3.04328633 | -0.180355164 | -36764.76 | 2.012497
617.74 | 3.03998172 | -0.180476628 | -36694.83 | 2.007317
619.33 | 3.03674408 | -0.18055637 | -36616.8 | 2.002164
620.92 | 3.03357209 | -0.180597843 | -36531.42 | 1.997037
622.51 | 3.03046444 | -0.180604273 | -36439.41 | 1.991936
624.11 | 3.02741965 | -0.180578658 | -36340.84 | 1.986829
625.7 | 3.02443646 | -0.180523793 | -36237.48 | 1.98178
627.29 | 3.02151325 | -0.180442266 | -36129.3 | 1.976757
628.88 | 3.01864843 | -0.180336467 | -36016.82 | 1.971759
630.48 | 3.01584059 | -0.180208617 | -35899.95 | 1.966755
632.07 | 3.01308801 | -0.180060747 | -35780.26 | 1.961808
633.66 | 3.01038929 | -0.179894744 | -35657.58 | 1.956885
635.25 | 3.00774271 | -0.179712321 | -35532.26 | 1.951987
636.85 | 3.0051468 | -0.179515064 | -35404.09 | 1.947083
638.44 | 3.00260005 | -0.179304422 | -35274.47 | 1.942234
640.04 | 3.00010097 | -0.179081716 | -35142.59 | 1.937379
641.63 | 2.99764803 | -0.17884815 | -35009.78 | 1.932578
643.22 | 2.99523993 | -0.178604837 | -34875.73 | 1.927801
644.82 | 2.99287523 | -0.178352773 | -34740.1 | 1.923017
646.41 | 2.9905525 | -0.178092863 | -34604.14 | 1.918287
648.01 | 2.9882705 | -0.177825942 | -34466.97 | 1.913551
649.6 | 2.98602805 | -0.17755277 | -34329.78 | 1.908867
651.2 | 2.98382376 | -0.17727401 | -34191.67 | 1.904177
652.79 | 2.98165654 | -0.176990287 | -34053.8 | 1.899539
654.39 | 2.97952525 | -0.176702159 | -33915.24 | 1.894894
655.98 | 2.97742879 | -0.176410131 | -33777.12 | 1.890302
657.58 | 2.97536609 | -0.176114656 | -33638.49 | 1.885702
659.18 | 2.97333616 | -0.175816147 | -33499.97 | 1.881125
660.77 | 2.97133801 | -0.175514972 | -33362.11 | 1.876599
662.37 | 2.96937077 | -0.175211476 | -33223.97 | 1.872065
663.97 | 2.96743342 | -0.174905941 | -33086.11 | 1.867554
665.56 | 2.96552522 | -0.174598657 | -32949.08 | 1.863093
667.16 | 2.96364522 | -0.174289848 | -32811.93 | 1.858625
668.76 | 2.96179275 | -0.173979753 | -32675.19 | 1.854178
670.35 | 2.95996705 | -0.17366857 | -32539.38 | 1.84978
671.95 | 2.95816727 | -0.173356457 | -32403.56 | 1.845375
673.55 | 2.95639282 | -0.173043594 | -32268.24 | 1.840992
675.15 | 2.95464303 | -0.172730124 | -32133.46 | 1.836629
676.75 | 2.95291721 | -0.172416167 | -31999.22 | 1.832287
678.34 | 2.95121474 | -0.17210184 | -31866.01 | 1.827992
679.94 | 2.94953507 | -0.171787257 | -31732.92 | 1.82369
681.54 | 2.94787763 | -0.171472514 | -31600.42 | 1.819409
683.14 | 2.94624183 | -0.171157684 | -31468.52 | 1.815148
684.74 | 2.9446272 | -0.170842856 | -31337.24 | 1.810906
686.34 | 2.94303322 | -0.170528097 | -31206.59 | 1.806685
687.94 | 2.94145941 | -0.170213471 | -31076.56 | 1.802483
689.54 | 2.9399053 | -0.169899034 | -30947.18 | 1.7983
691.14 | 2.93837044 | -0.169584838 | -30818.44 | 1.794137
692.74 | 2.9368544 | -0.169270928 | -30690.34 | 1.789993
694.34 | 2.93535681 | -0.168957355 | -30562.9 | 1.785869
695.94 | 2.93387721 | -0.168644149 | -30436.11 | 1.781763
697.54 | 2.93241522 | -0.168331344 | -30309.97 | 1.777676
699.14 | 2.9309705 | -0.168018981 | -30184.49 | 1.773608
700.74 | 2.92954266 | -0.167707078 | -30059.66 | 1.769558
702.34 | 2.92813138 | -0.167395672 | -29935.5 | 1.765527
703.94 | 2.92673633 | -0.167084785 | -29811.99 | 1.761514
705.54 | 2.92535718 | -0.16677444 | -29689.13 | 1.757519
707.14 | 2.92399361 | -0.166464657 | -29566.93 | 1.753542
708.74 | 2.92264532 | -0.166155453 | -29445.39 | 1.749584
710.34 | 2.92131201 | -0.165846845 | -29324.5 | 1.745643
711.94 | 2.91999343 | -0.165538858 | -29204.26 | 1.74172
713.54 | 2.91868927 | -0.165231496 | -29084.67 | 1.737814
715.14 | 2.91739929 | -0.164924783 | -28965.73 | 1.733926
716.74 | 2.91612319 | -0.164618719 | -28847.44 | 1.730056
718.35 | 2.9148608 | -0.164313336 | -28729.39 | 1.726178
719.95 | 2.91361182 | -0.164008633 | -28612.38 | 1.722342
721.55 | 2.91237599 | -0.163704611 | -28496.01 | 1.718523
723.15 | 2.91115314 | -0.163401296 | -28380.28 | 1.71472
724.75 | 2.90994305 | -0.163098697 | -28265.19 | 1.710935
726.35 | 2.90874545 | -0.162796813 | -28150.73 | 1.707166
727.95 | 2.90756018 | -0.162495658 | -28036.89 | 1.703414
729.56 | 2.90638701 | -0.162195239 | -27923.3 | 1.699655
731.16 | 2.90522575 | -0.161895562 | -27810.72 | 1.695935
732.76 | 2.90407619 | -0.161596632 | -27698.75 | 1.692232
734.36 | 2.90293819 | -0.161298463 | -27587.41 | 1.688545
735.96 | 2.9018115 | -0.161001051 | -27476.67 | 1.684874
737.56 | 2.90069599 | -0.16070441 | -27366.55 | 1.681219
739.16 | 2.89959148 | -0.160408542 | -27257.04 | 1.67758
740.77 | 2.89849778 | -0.160113451 | -27147.76 | 1.673934
742.37 | 2.89741476 | -0.15981915 | -27039.46 | 1.670326
743.97 | 2.89634222 | -0.159525633 | -26931.76 | 1.666734
745.57 | 2.89528 | -0.159232901 | -26824.65 | 1.663157
747.17 | 2.894228 | -0.158940977 | -26718.13 | 1.659596
748.77 | 2.89318604 | -0.158649852 | -26612.21 | 1.656049
750.37 | 2.89215395 | -0.158359529 | -26506.87 | 1.652518
751.97 | 2.89113159 | -0.158070009 | -26402.11 | 1.649002
753.57 | 2.89011885 | -0.157781304 | -26297.93 | 1.645501
755.17 | 2.88911561 | -0.157493422 | -26194.33 | 1.642014
756.77 | 2.88812167 | -0.157206348 | -26091.31 | 1.638543
758.37 | 2.88713695 | -0.156920101 | -25988.85 | 1.635086
759.97 | 2.88616133 | -0.15663468 | -25886.96 | 1.631643
761.57 | 2.88519463 | -0.156350078 | -25785.64 | 1.628215
763.17 | 2.88423677 | -0.156066305 | -25684.88 | 1.624802
764.77 | 2.88328764 | -0.155783368 | -25584.67 | 1.621403
766.37 | 2.88234711 | -0.155501269 | -25485.03 | 1.618017
767.97 | 2.88141504 | -0.155219999 | -25385.93 | 1.614646
769.57 | 2.88049137 | -0.154939574 | -25287.38 | 1.611289
771.16 | 2.87957595 | -0.154659986 | -25189.71 | 1.607967
772.76 | 2.87866867 | -0.154381235 | -25092.24 | 1.604638
774.36 | 2.87776946 | -0.154103338 | -24995.32 | 1.601322
775.96 | 2.87687817 | -0.153826276 | -24898.94 | 1.598021
777.55 | 2.87599474 | -0.153550066 | -24803.41 | 1.594753
779.15 | 2.87511905 | -0.153274707 | -24708.08 | 1.591478
780.75 | 2.87425102 | -0.153000199 | -24613.29 | 1.588216
782.34 | 2.87339054 | -0.15272654 | -24519.33 | 1.584989
783.94 | 2.87253752 | -0.152453737 | -24425.58 | 1.581754
785.53 | 2.87169188 | -0.152181789 | -24332.66 | 1.578552
787.13 | 2.87085351 | -0.151910696 | -24239.94 | 1.575343
788.72 | 2.87002234 | -0.151640463 | -24148.04 | 1.572168
790.32 | 2.86919826 | -0.151371082 | -24056.34 | 1.568985
791.91 | 2.86838122 | -0.151102566 | -23965.45 | 1.565835
793.5 | 2.86757111 | -0.150834907 | -23875.07 | 1.562697
795.1 | 2.86676786 | -0.150568111 | -23784.88 | 1.559552
796.69 | 2.86597138 | -0.150302175 | -23695.48 | 1.55644
798.28 | 2.86518161 | -0.150037106 | -23606.58 | 1.55334
799.87 | 2.86439845 | -0.149772895 | -23518.17 | 1.550252
801.46 | 2.86362185 | -0.149509554 | -23430.24 | 1.547176
803.05 | 2.86285171 | -0.149247075 | -23342.8 | 1.544113
804.64 | 2.86208797 | -0.148985463 | -23255.83 | 1.541062
806.23 | 2.86133058 | -0.148724723 | -23169.35 | 1.538023
807.82 | 2.86057943 | -0.148464845 | -23083.34 | 1.534995
809.41 | 2.85983447 | -0.148205836 | -22997.8 | 1.53198
810.99 | 2.85909561 | -0.147947692 | -22913.02 | 1.528995
812.58 | 2.85836282 | -0.14769042 | -22828.42 | 1.526004
814.16 | 2.85763604 | -0.147434023 | -22744.56 | 1.523042
815.75 | 2.85691516 | -0.147178493 | -22660.89 | 1.520074
817.33 | 2.85620015 | -0.146923833 | -22577.95 | 1.517135
818.92 | 2.85549093 | -0.146670042 | -22495.19 | 1.514189
820.5 | 2.85478743 | -0.146417117 | -22413.15 | 1.511274
822.08 | 2.85408962 | -0.14616507 | -22331.56 | 1.508369
823.66 | 2.85339747 | -0.145913906 | -22250.43 | 1.505476
825.24 | 2.85271085 | -0.145663607 | -22169.73 | 1.502593
826.82 | 2.8520297 | -0.14541417 | -22089.48 | 1.499722
828.4 | 2.85135404 | -0.145165623 | -22009.66 | 1.496861
829.98 | 2.85068372 | -0.144917931 | -21930.28 | 1.494012
831.55 | 2.85001877 | -0.144671123 | -21851.59 | 1.491191
833.13 | 2.84935912 | -0.144425196 | -21773.08 | 1.488363
834.7 | 2.8487047 | -0.144180145 | -21695.25 | 1.485564
836.28 | 2.84805541 | -0.143935953 | -21617.59 | 1.482757
837.85 | 2.84741129 | -0.143692646 | -21540.61 | 1.479979
839.42 | 2.84677221 | -0.143450207 | -21464.04 | 1.47721
840.99 | 2.84613822 | -0.143208662 | -21387.9 | 1.474453
842.56 | 2.84550916 | -0.142967977 | -21312.17 | 1.471705
844.13 | 2.84488502 | -0.142728165 | -21236.84 | 1.468968
845.7 | 2.84426579 | -0.142489236 | -21161.93 | 1.466241
847.26 | 2.8436514 | -0.142251186 | -21087.68 | 1.463541
848.83 | 2.84304181 | -0.142014014 | -21013.58 | 1.460834
850.39 | 2.84243695 | -0.141777714 | -20940.13 | 1.458154
851.95 | 2.84183677 | -0.141542283 | -20867.08 | 1.455484
853.52 | 2.84124127 | -0.141307733 | -20794.18 | 1.452807
855.08 | 2.84065041 | -0.141074074 | -20721.93 | 1.450157
856.63 | 2.84006408 | -0.140841273 | -20650.3 | 1.447533
858.19 | 2.83948229 | -0.140609356 | -20578.82 | 1.444901
859.75 | 2.83890501 | -0.140378319 | -20507.73 | 1.44228
861.3 | 2.8383322 | -0.140148172 | -20437.26 | 1.439684
862.86 | 2.83776376 | -0.139918883 | -20366.93 | 1.437081
864.41 | 2.83719973 | -0.139690492 | -20297.23 | 1.434504
865.96 | 2.83664 | -0.139462965 | -20227.9 | 1.431937
867.51 | 2.83608456 | -0.139236312 | -20158.94 | 1.429378
869.05 | 2.83553342 | -0.13901056 | -20090.59 | 1.426845
870.6 | 2.83498645 | -0.13878566 | -20022.37 | 1.424305
872.14 | 2.83444372 | -0.138561666 | -19954.76 | 1.42179
873.69 | 2.83390509 | -0.138338531 | -19887.28 | 1.419268
875.23 | 2.83337058 | -0.138116279 | -19820.4 | 1.41677
876.77 | 2.83284018 | -0.13789492 | -19753.87 | 1.414282
878.3 | 2.83231378 | -0.137674423 | -19687.93 | 1.411818
879.84 | 2.83179144 | -0.137454824 | -19622.12 | 1.409347
881.37 | 2.83127304 | -0.137236092 | -19556.89 | 1.406901
882.91 | 2.8307586 | -0.137018251 | -19491.79 | 1.404447
884.44 | 2.83024806 | -0.136801282 | -19427.25 | 1.402017
885.97 | 2.82974143 | -0.136585209 | -19363.07 | 1.399596
887.49 | 2.82923861 | -0.136369999 | -19299.45 | 1.397199
889.02 | 2.82873962 | -0.136155677 | -19235.96 | 1.394794
890.54 | 2.82824442 | -0.135942238 | -19173.02 | 1.392414
892.06 | 2.82775299 | -0.13572969 | -19110.43 | 1.390041
893.58 | 2.82726528 | -0.135518017 | -19048.17 | 1.387677
895.1 | 2.82678126 | -0.135307228 | -18986.24 | 1.38532
896.61 | 2.8263009 | -0.135097317 | -18924.86 | 1.382987
898.13 | 2.82582419 | -0.134888295 | -18863.61 | 1.380646
899.64 | 2.8253511 | -0.134680156 | -18802.89 | 1.378329
901.14 | 2.8248816 | -0.13447291 | -18742.7 | 1.376035
902.65 | 2.82441565 | -0.134266539 | -18682.63 | 1.373733
904.15 | 2.82395322 | -0.134061052 | -18623.09 | 1.371454
905.66 | 2.82349431 | -0.133856457 | -18563.67 | 1.369167
907.15 | 2.82303885 | -0.133652736 | -18504.97 | 1.366918
908.65 | 2.82258687 | -0.133449913 | -18446.39 | 1.364662
910.15 | 2.82213833 | -0.133247981 | -18388.12 | 1.362413
911.64 | 2.82169316 | -0.133046924 | -18330.36 | 1.360186
913.13 | 2.82125138 | -0.132846763 | -18272.92 | 1.357967
914.62 | 2.82081294 | -0.13264748 | -18215.79 | 1.355754
916.1 | 2.82037785 | -0.132449097 | -18159.16 | 1.353564
917.58 | 2.81994605 | -0.132251597 | -18102.84 | 1.351381
919.06 | 2.81951754 | -0.132054986 | -18046.82 | 1.349205
920.54 | 2.81909227 | -0.131859262 | -17991.1 | 1.347035
922.01 | 2.81867025 | -0.131664432 | -17935.87 | 1.344888
923.48 | 2.81825143 | -0.131470491 | -17880.94 | 1.342747
924.95 | 2.81783582 | -0.131277447 | -17826.31 | 1.340613
926.42 | 2.81742338 | -0.131085296 | -17771.98 | 1.338486
927.88 | 2.81701408 | -0.130894033 | -17718.12 | 1.33638
929.34 | 2.8166079 | -0.130703666 | -17664.56 | 1.33428
930.8 | 2.81620483 | -0.130514191 | -17611.28 | 1.332187
932.25 | 2.81580485 | -0.130325614 | -17558.48 | 1.330115
933.7 | 2.81540794 | -0.130137932 | -17505.97 | 1.32805
935.15 | 2.81501405 | -0.129951139 | -17453.74 | 1.32599
936.59 | 2.81462321 | -0.129765256 | -17401.98 | 1.323952
938.03 | 2.81423535 | -0.129580252 | -17350.49 | 1.321919
939.47 | 2.8138505 | -0.129396161 | -17299.28 | 1.319893
940.91 | 2.81346861 | -0.129212966 | -17248.35 | 1.317873
942.34 | 2.81308967 | -0.129030673 | -17197.88 | 1.315873
943.77 | 2.81271365 | -0.128849278 | -17147.68 | 1.313879
945.19 | 2.81234053 | -0.128668776 | -17097.94 | 1.311906
946.61 | 2.81197033 | -0.128489186 | -17048.46 | 1.309938
948.03 | 2.81160301 | -0.128310505 | -16999.25 | 1.307975
949.45 | 2.81123852 | -0.128132714 | -16950.31 | 1.306019
950.86 | 2.81087689 | -0.127955833 | -16901.81 | 1.304083
952.26 | 2.8105181 | -0.127779869 | -16853.75 | 1.302165
953.67 | 2.81016208 | -0.127604794 | -16805.77 | 1.30024
955.07 | 2.80980888 | -0.127430638 | -16758.24 | 1.298334
956.46 | 2.80945843 | -0.127257384 | -16711.13 | 1.296447
957.86 | 2.80911075 | -0.12708504 | -16664.11 | 1.294552
959.25 | 2.80876582 | -0.126913613 | -16617.51 | 1.292677
960.63 | 2.80842362 | -0.126743097 | -16571.35 | 1.29082
962.01 | 2.80808412 | -0.126573488 | -16525.43 | 1.288968
963.39 | 2.80774734 | -0.126404804 | -16479.77 | 1.287122
964.76 | 2.80741323 | -0.126237029 | -16434.52 | 1.285294
966.13 | 2.80708176 | -0.126070157 | -16389.52 | 1.283471
967.49 | 2.80675298 | -0.125904219 | -16344.94 | 1.281667
968.85 | 2.80642684 | -0.125739198 | -16300.61 | 1.279868
970.21 | 2.8061033 | -0.125575089 | -16256.51 | 1.278074
971.56 | 2.80578239 | -0.125411911 | -16212.83 | 1.276298
972.91 | 2.80546407 | -0.125249646 | -16169.38 | 1.274527
974.25 | 2.80514832 | -0.125088302 | -16126.34 | 1.272774
975.59 | 2.80483517 | -0.124927897 | -16083.54 | 1.271026
976.92 | 2.80452455 | -0.124768402 | -16041.14 | 1.269295
978.25 | 2.8042165 | -0.124609847 | -15998.97 | 1.26757
979.58 | 2.80391097 | -0.124452215 | -15957.04 | 1.265849
980.89 | 2.80360796 | -0.124295513 | -15915.66 | 1.264158
982.21 | 2.80330747 | -0.124139748 | -15874.36 | 1.262459
983.52 | 2.80300946 | -0.123984913 | -15833.44 | 1.260778
984.83 | 2.80271395 | -0.123831017 | -15792.75 | 1.259101
986.13 | 2.80242091 | -0.123678052 | -15752.45 | 1.257441
987.42 | 2.80213032 | -0.123526026 | -15712.53 | 1.255798
988.71 | 2.80184218 | -0.123374934 | -15672.84 | 1.254159
990 | 2.8015565 | -0.123224794 | -15633.37 | 1.252525
|  |  | #DIV/0! | #DIV/0!
|  |  | #DIV/0! | #DIV/0!
|  |  | #DIV/0! | #DIV/0!
|  |  | #DIV/0! | #DIV/0!
|  |  | #DIV/0! | #DIV/0!
|  |  | #DIV/0! | #DIV/0!
|  |  | #DIV/0! | #DIV/0!
|  |  | #DIV/0! | #DIV/0!
|  |  | #DIV/0! | #DIV/0!
|  |  | #DIV/0! | #DIV/0!
|  |  | #DIV/0! | #DIV/0!
|  |  | #DIV/0! | #DIV/0!
|  |  | #DIV/0! | #DIV/0!
|  |  | #DIV/0! | #DIV/0!
|  |  | #DIV/0! | #DIV/0!
|  |  | #DIV/0! | #DIV/0!
|  |  | #DIV/0! | #DIV/0!
|  |  | #DIV/0! | #DIV/0!
|  |  | #DIV/0! | #DIV/0!
|  |  | #DIV/0! | #DIV/0!
|  |  | #DIV/0! | #DIV/0!
|  |  | #DIV/0! | #DIV/0!
|  |  | #DIV/0! | #DIV/0!
|  |  | #DIV/0! | #DIV/0!
|  |  | #DIV/0! | #DIV/0!
|  |  | #DIV/0! | #DIV/0!
|  |  | #DIV/0! | #DIV/0!
|  |  | #DIV/0! | #DIV/0!
|  |  | #DIV/0! | #DIV/0!
|  |  | #DIV/0! | #DIV/0!
|  |  | #DIV/0! | #DIV/0!
|  |  | #DIV/0! | #DIV/0!
|  |  | #DIV/0! | #DIV/0!
|  |  | #DIV/0! | #DIV/0!
|  |  | #DIV/0! | #DIV/0!
|  |  | #DIV/0! | #DIV/0!
|  |  | #DIV/0! | #DIV/0!
|  |  | #DIV/0! | #DIV/0!
|  |  | #DIV/0! | #DIV/0!
|  |  | #DIV/0! | #DIV/0!
|  |  | #DIV/0! | #DIV/0!
|  |  | #DIV/0! | #DIV/0!
|  |  | #DIV/0! | #DIV/0!
|  |  | #DIV/0! | #DIV/0!
|  |  | #DIV/0! | #DIV/0!
|  |  | #DIV/0! | #DIV/0!
|  |  | #DIV/0! | #DIV/0!
|  |  | #DIV/0! | #DIV/0!
|  |  | #DIV/0! | #DIV/0!
|  |  | #DIV/0! | #DIV/0!
|  |  | #DIV/0! | #DIV/0!
|  |  | #DIV/0! | #DIV/0!
|  |  | #DIV/0! | #DIV/0!
|  |  | #DIV/0! | #DIV/0!
|  |  | #DIV/0! | #DIV/0!
|  |  | #DIV/0! | #DIV/0!
|  |  | #DIV/0! | #DIV/0!
|  |  | #DIV/0! | #DIV/0!
|  |  | #DIV/0! | #DIV/0!
|  |  | #DIV/0! | #DIV/0!
|  |  | #DIV/0! | #DIV/0!
|  |  | #DIV/0! | #DIV/0!
|  |  | #DIV/0! | #DIV/0!
|  |  | #DIV/0! | #DIV/0!
|  |  | #DIV/0! | #DIV/0!
|  |  | #DIV/0! | #DIV/0!
|  |  | #DIV/0! | #DIV/0!
|  |  | #DIV/0! | #DIV/0!
|  |  | #DIV/0! | #DIV/0!
|  |  | #DIV/0! | #DIV/0!
|  |  | #DIV/0! | #DIV/0!
|  |  | #DIV/0! | #DIV/0!
|  |  | #DIV/0! | #DIV/0!
|  |  | #DIV/0! | #DIV/0!
|  |  | #DIV/0! | #DIV/0!
|  |  | #DIV/0! | #DIV/0!
|  |  | #DIV/0! | #DIV/0!
|  |  | #DIV/0! | #DIV/0!
|  |  | #DIV/0! | #DIV/0!
|  |  | #DIV/0! | #DIV/0!
|  |  | #DIV/0! | #DIV/0!
|  |  | #DIV/0! | #DIV/0!
|  |  | #DIV/0! | #DIV/0!
|  |  | #DIV/0! | #DIV/0!
|  |  | #DIV/0! | #DIV/0!
|  |  | #DIV/0! | #DIV/0!
|  |  | #DIV/0! | #DIV/0!
|  |  | #DIV/0! | #DIV/0!
|  |  | #DIV/0! | #DIV/0!
|  |  | #DIV/0! | #DIV/0!
|  |  | #DIV/0! | #DIV/0!
|  |  | #DIV/0! | #DIV/0!
|  |  | #DIV/0! | #DIV/0!
|  |  | #DIV/0! | #DIV/0!