## גיליון1
nm | n | k | α | E[ev]
400.33 | 2.79787735 | 1.24965938 | 392069.6 | 3.097445
401.92 | 2.80304413 | 1.24862279 | 390194.6 | 3.085191
403.52 | 2.80830943 | 1.24776428 | 388380.2 | 3.072958
405.11 | 2.8136869 | 1.24708173 | 386644.3 | 3.060897
406.7 | 2.81919074 | 1.24657236 | 384975.4 | 3.04893
408.29 | 2.82483512 | 1.2462327 | 383371.7 | 3.037057
409.89 | 2.8306347 | 1.24605857 | 381821.8 | 3.025202
411.48 | 2.83660445 | 1.24604497 | 380342.3 | 3.013512
413.07 | 2.84275917 | 1.2461861 | 378921.2 | 3.001913
414.66 | 2.84911455 | 1.24647525 | 377555.8 | 2.990402
416.25 | 2.85568569 | 1.24690477 | 376243.2 | 2.978979
417.84 | 2.86248863 | 1.24746601 | 374980.2 | 2.967643
419.43 | 2.86953892 | 1.24814926 | 373763.3 | 2.956393
421.02 | 2.87685212 | 1.24894363 | 372588.8 | 2.945228
422.61 | 2.88444447 | 1.24983715 | 371452.5 | 2.934147
424.2 | 2.89233147 | 1.25081649 | 370350.2 | 2.923149
425.79 | 2.90052898 | 1.25186709 | 369277.1 | 2.912234
427.38 | 2.90905182 | 1.2529729 | 368228.3 | 2.901399
428.97 | 2.91791556 | 1.25411655 | 367198.3 | 2.890645
430.56 | 2.92713454 | 1.25527909 | 366181.4 | 2.87997
432.15 | 2.9367231 | 1.2564401 | 365171.5 | 2.869374
433.74 | 2.94669435 | 1.25757746 | 364162.2 | 2.858856
435.33 | 2.95706081 | 1.25866748 | 363146.7 | 2.848414
436.92 | 2.96783441 | 1.25968484 | 362117.6 | 2.838048
438.51 | 2.97902523 | 1.26060244 | 361067.4 | 2.827758
440.1 | 2.99064273 | 1.26139157 | 359988.1 | 2.817541
441.69 | 3.0026945 | 1.26202183 | 358871.5 | 2.807399
443.27 | 3.01518601 | 1.26246112 | 357716.8 | 2.797392
444.86 | 3.02812154 | 1.2626758 | 356498.9 | 2.787394
446.45 | 3.04150282 | 1.26263069 | 355216.5 | 2.777467
448.04 | 3.05532873 | 1.26228918 | 353860.2 | 2.76761
449.62 | 3.06959679 | 1.26161338 | 352427.9 | 2.757884
451.21 | 3.08429991 | 1.2605643 | 350894 | 2.748166
452.8 | 3.09942916 | 1.25910199 | 349256.2 | 2.738516
454.39 | 3.11497185 | 1.25718585 | 347504.4 | 2.728933
455.97 | 3.1309122 | 1.25477474 | 345636.1 | 2.719477
457.56 | 3.14722919 | 1.25182771 | 343626.1 | 2.710027
459.15 | 3.16389985 | 1.24830372 | 341472.2 | 2.700642
460.73 | 3.18089561 | 1.24416265 | 339172.2 | 2.691381
462.32 | 3.19818475 | 1.23936522 | 336702.4 | 2.682125
463.91 | 3.21573029 | 1.23387401 | 334061.7 | 2.672932
465.49 | 3.2334915 | 1.22765351 | 331249.4 | 2.66386
467.08 | 3.25142404 | 1.22067056 | 328244 | 2.654791
468.66 | 3.26947845 | 1.21289549 | 325053.7 | 2.645841
470.25 | 3.28760251 | 1.20430183 | 321659.4 | 2.636895
471.84 | 3.30573991 | 1.19486746 | 318064.1 | 2.628009
473.42 | 3.32383114 | 1.18457494 | 314271.9 | 2.619239
475.01 | 3.34181341 | 1.17341233 | 310268.4 | 2.610471
476.59 | 3.35962333 | 1.16137224 | 306066.8 | 2.601817
478.18 | 3.37719426 | 1.14845424 | 301656 | 2.593166
479.76 | 3.39445861 | 1.13466428 | 297052.3 | 2.584626
481.35 | 3.41135014 | 1.12001346 | 292248.2 | 2.576088
482.93 | 3.42780154 | 1.10452071 | 287262.8 | 2.56766
484.52 | 3.44374735 | 1.08821115 | 282092.2 | 2.559234
486.1 | 3.45912466 | 1.07111578 | 276758.2 | 2.550915
487.69 | 3.47387251 | 1.05327289 | 271260.6 | 2.542599
489.27 | 3.48793448 | 1.03472558 | 265623.3 | 2.534388
490.86 | 3.50125763 | 1.01552352 | 259849.6 | 2.526179
492.44 | 3.51379484 | 0.995720098 | 253964.8 | 2.518073
494.03 | 3.52550405 | 0.975373533 | 247974.6 | 2.509969
495.61 | 3.53634919 | 0.954545591 | 241905.8 | 2.501967
497.19 | 3.54630024 | 0.933301481 | 235770.4 | 2.494016
498.78 | 3.5553346 | 0.911706432 | 229580.8 | 2.486066
500.36 | 3.56343517 | 0.88982948 | 223364.3 | 2.478216
501.95 | 3.57059254 | 0.867737356 | 217128.8 | 2.470366
503.53 | 3.57680308 | 0.845498394 | 210900.2 | 2.462614
505.12 | 3.58206983 | 0.823178417 | 204686.4 | 2.454862
506.7 | 3.58640135 | 0.800843479 | 198511.8 | 2.447207
508.28 | 3.58981236 | 0.778554441 | 192386.9 | 2.4396
509.87 | 3.59232234 | 0.756370568 | 186322.3 | 2.431992
511.45 | 3.59395535 | 0.734347714 | 180338.4 | 2.424479
513.04 | 3.59473948 | 0.712538627 | 174440.3 | 2.416966
514.62 | 3.59470639 | 0.690990655 | 168645.7 | 2.409545
516.2 | 3.5938906 | 0.669748248 | 162960.8 | 2.40217
517.79 | 3.5923289 | 0.648849555 | 157391 | 2.394793
519.37 | 3.59005994 | 0.628330331 | 151950 | 2.387508
520.96 | 3.58712363 | 0.608221334 | 146638.1 | 2.380221
522.54 | 3.58356069 | 0.588549085 | 141466.2 | 2.373024
524.12 | 3.5794122 | 0.569336001 | 136435.6 | 2.36587
525.71 | 3.57471905 | 0.550600018 | 131546.6 | 2.358715
527.29 | 3.56952201 | 0.532356536 | 126806.8 | 2.351647
528.88 | 3.56386086 | 0.51461635 | 122212.6 | 2.344577
530.46 | 3.55777477 | 0.497388154 | 117769.4 | 2.337594
532.05 | 3.55130137 | 0.48067661 | 113472.4 | 2.330608
533.63 | 3.54447714 | 0.464484252 | 109325.2 | 2.323707
535.21 | 3.53733727 | 0.448811665 | 105324.5 | 2.316848
536.8 | 3.52991475 | 0.43365583 | 101466.4 | 2.309985
538.38 | 3.52224176 | 0.419013712 | 97752.74 | 2.303206
539.97 | 3.5143479 | 0.404878762 | 94177.03 | 2.296424
541.55 | 3.506262 | 0.391244751 | 90740.17 | 2.289724
543.14 | 3.49801017 | 0.378102494 | 87435.42 | 2.283021
544.72 | 3.48961758 | 0.365443022 | 84262.82 | 2.276399
546.31 | 3.48110724 | 0.353255702 | 81215.64 | 2.269774
547.89 | 3.47250103 | 0.341529953 | 78293.38 | 2.263228
549.48 | 3.46381877 | 0.330253897 | 75489.35 | 2.256679
551.06 | 3.45507927 | 0.319415933 | 72802.67 | 2.250209
552.65 | 3.44629939 | 0.309003466 | 70226.79 | 2.243735
554.23 | 3.43749516 | 0.299004347 | 67760.58 | 2.237338
555.82 | 3.42868049 | 0.289405395 | 65397.64 | 2.230938
557.4 | 3.41986916 | 0.280194598 | 63136.78 | 2.224614
558.99 | 3.41107271 | 0.271358818 | 60971.87 | 2.218287
560.57 | 3.40230267 | 0.262886123 | 58901.65 | 2.212034
562.16 | 3.39356878 | 0.2547639 | 56920.35 | 2.205778
563.74 | 3.38487983 | 0.246979768 | 55026.54 | 2.199596
565.33 | 3.37624426 | 0.239522055 | 53214.88 | 2.193409
566.91 | 3.36766945 | 0.232379085 | 51484.03 | 2.187296
568.5 | 3.35916176 | 0.22553925 | 49828.9 | 2.181179
570.09 | 3.3507274 | 0.218991665 | 48247.39 | 2.175095
571.67 | 3.3423714 | 0.212725338 | 46737.28 | 2.169084
573.26 | 3.33409874 | 0.206729986 | 45294.08 | 2.163067
574.85 | 3.32591334 | 0.200995271 | 43915.81 | 2.157084
576.43 | 3.31781915 | 0.195511544 | 42600.58 | 2.151172
578.02 | 3.30981892 | 0.190268978 | 41344.22 | 2.145254
579.61 | 3.30191598 | 0.185258734 | 40145.09 | 2.13937
581.19 | 3.29411255 | 0.180471805 | 39001.46 | 2.133554
582.78 | 3.28641078 | 0.175899673 | 37909.67 | 2.127733
584.37 | 3.27881248 | 0.17153413 | 36868.23 | 2.121943
585.96 | 3.27131922 | 0.167367275 | 35875.03 | 2.116185
587.54 | 3.26393231 | 0.16339151 | 34928.64 | 2.110495
589.13 | 3.25665263 | 0.159599412 | 34025.91 | 2.104799
590.72 | 3.24948153 | 0.15598419 | 33165.65 | 2.099133
592.31 | 3.24241929 | 0.152538873 | 32346.04 | 2.093498
593.9 | 3.2354665 | 0.149256993 | 31565.38 | 2.087894
595.48 | 3.22862404 | 0.146132525 | 30822.61 | 2.082354
597.07 | 3.22189183 | 0.143159298 | 30115.07 | 2.076808
598.66 | 3.21527013 | 0.140331586 | 29441.83 | 2.071293
600.25 | 3.20875931 | 0.137643971 | 28801.47 | 2.065806
601.84 | 3.20235929 | 0.135091086 | 28192.61 | 2.060348
603.43 | 3.19607037 | 0.132667935 | 27613.96 | 2.054919
605.02 | 3.18989239 | 0.130369574 | 27064.26 | 2.049519
606.61 | 3.18382561 | 0.128191393 | 26542.32 | 2.044147
608.2 | 3.17786974 | 0.126128772 | 26046.98 | 2.038803
609.79 | 3.17202526 | 0.124177525 | 25577.16 | 2.033487
611.38 | 3.16629235 | 0.122333499 | 25131.81 | 2.028199
612.97 | 3.16067095 | 0.120592597 | 24709.9 | 2.022938
614.56 | 3.15516166 | 0.118951044 | 24310.48 | 2.017704
616.15 | 3.14976529 | 0.117405196 | 23932.63 | 2.012497
617.74 | 3.14448239 | 0.115951403 | 23575.45 | 2.007317
619.33 | 3.13931459 | 0.114586322 | 23238.08 | 2.002164
620.92 | 3.13426363 | 0.113306585 | 22919.71 | 1.997037
622.51 | 3.12933233 | 0.112108964 | 22619.53 | 1.991936
624.11 | 3.12452511 | 0.11099026 | 22336.41 | 1.986829
625.7 | 3.11985099 | 0.109947347 | 22070.3 | 1.98178
627.29 | 3.11533402 | 0.108963874 | 21817.44 | 1.976757
628.88 | 3.11095926 | 0.107994072 | 21568.59 | 1.971759
630.48 | 3.10670088 | 0.107034743 | 21322.74 | 1.966755
632.07 | 3.10254662 | 0.106086003 | 21080.58 | 1.961808
633.66 | 3.0984884 | 0.105147948 | 20841.75 | 1.956885
635.25 | 3.09451952 | 0.104220488 | 20606.21 | 1.951987
636.85 | 3.09063477 | 0.103303577 | 20373.6 | 1.947083
638.44 | 3.08682962 | 0.102397108 | 20144.53 | 1.942234
640.04 | 3.08310011 | 0.101500954 | 19918.32 | 1.937379
641.63 | 3.07944263 | 0.100614944 | 19695.52 | 1.932578
643.22 | 3.07585426 | 0.0997389755 | 19475.79 | 1.927801
644.82 | 3.07233203 | 0.0988728554 | 19258.76 | 1.923017
646.41 | 3.06887323 | 0.0980163841 | 19044.97 | 1.918287
648.01 | 3.06547556 | 0.0971694094 | 18833.78 | 1.913551
649.6 | 3.06213691 | 0.0963317736 | 18625.72 | 1.908867
651.2 | 3.05885501 | 0.0955032394 | 18420.16 | 1.904177
652.79 | 3.05562802 | 0.0946836444 | 18217.6 | 1.899539
654.39 | 3.05245414 | 0.0938727997 | 18017.43 | 1.894894
655.98 | 3.04933166 | 0.093070516 | 17820.14 | 1.890302
657.58 | 3.04625898 | 0.0922766042 | 17625.14 | 1.885702
659.18 | 3.04323458 | 0.0914908766 | 17432.65 | 1.881125
660.77 | 3.04025701 | 0.0907131467 | 17242.87 | 1.876599
662.37 | 3.037325 | 0.0899432534 | 17055.23 | 1.872065
663.97 | 3.03443706 | 0.0891809677 | 16869.93 | 1.867554
665.56 | 3.03159213 | 0.0884261569 | 16687.19 | 1.863093
667.16 | 3.02878884 | 0.0876785987 | 16506.43 | 1.858625
668.76 | 3.02602623 | 0.0869381659 | 16327.88 | 1.854178
670.35 | 3.0233032 | 0.0862046887 | 16151.73 | 1.84978
671.95 | 3.02061853 | 0.0854779568 | 15977.43 | 1.845375
673.55 | 3.01797139 | 0.0847578533 | 15805.19 | 1.840992
675.15 | 3.0153608 | 0.0840442204 | 15634.98 | 1.836629
676.75 | 3.01278575 | 0.0833368834 | 15466.73 | 1.832287
678.34 | 3.01024534 | 0.0826356938 | 15300.65 | 1.827992
679.94 | 3.00773879 | 0.0819405291 | 15136.23 | 1.82369
681.54 | 3.00526524 | 0.0812512496 | 14973.67 | 1.819409
683.14 | 3.00282382 | 0.0805676996 | 14812.93 | 1.815148
684.74 | 3.00041382 | 0.0798897701 | 14653.96 | 1.810906
686.34 | 2.99803447 | 0.0792173357 | 14496.75 | 1.806685
687.94 | 2.99568504 | 0.0785502759 | 14341.24 | 1.802483
689.54 | 2.99336482 | 0.077888475 | 14187.42 | 1.7983
691.14 | 2.99107311 | 0.0772318219 | 14035.24 | 1.794137
692.74 | 2.98880926 | 0.0765802106 | 13884.68 | 1.789993
694.34 | 2.98657267 | 0.0759335592 | 13735.71 | 1.785869
695.94 | 2.98436266 | 0.075291751 | 13588.3 | 1.781763
697.54 | 2.98217859 | 0.074654694 | 13442.43 | 1.777676
699.14 | 2.98001996 | 0.0740223197 | 13298.06 | 1.773608
700.74 | 2.97788611 | 0.0733945256 | 13155.17 | 1.769558
702.34 | 2.97577656 | 0.0727712519 | 13013.74 | 1.765527
703.94 | 2.97369074 | 0.0721524238 | 12873.75 | 1.761514
705.54 | 2.97162815 | 0.0715379708 | 12735.17 | 1.757519
707.14 | 2.96958825 | 0.0709278263 | 12597.98 | 1.753542
708.74 | 2.96757054 | 0.0703219279 | 12462.16 | 1.749584
710.34 | 2.96557455 | 0.069720217 | 12327.7 | 1.745643
711.94 | 2.96359986 | 0.0691226571 | 12194.58 | 1.74172
713.54 | 2.96164595 | 0.0685291784 | 12062.76 | 1.737814
715.14 | 2.95971242 | 0.0679397515 | 11932.25 | 1.733926
716.74 | 2.95779879 | 0.0673543138 | 11803.03 | 1.730056
718.35 | 2.95590475 | 0.0667728598 | 11674.91 | 1.726178
719.95 | 2.95402982 | 0.0661953336 | 11548.21 | 1.722342
721.55 | 2.95217356 | 0.0656216824 | 11422.75 | 1.718523
723.15 | 2.95033567 | 0.0650519092 | 11298.51 | 1.71472
724.75 | 2.94851579 | 0.064485984 | 11175.49 | 1.710935
726.35 | 2.94671349 | 0.0639238627 | 11053.68 | 1.707166
727.95 | 2.94492847 | 0.0633655379 | 10933.05 | 1.703414
729.56 | 2.94316037 | 0.0628109873 | 10813.45 | 1.699655
731.16 | 2.94140886 | 0.0622601908 | 10695.17 | 1.695935
732.76 | 2.93967361 | 0.0617131305 | 10578.05 | 1.692232
734.36 | 2.93795435 | 0.061169807 | 10462.07 | 1.688545
735.96 | 2.93625072 | 0.0606301894 | 10347.24 | 1.684874
737.56 | 2.93456247 | 0.0600942816 | 10233.53 | 1.681219
739.16 | 2.93288929 | 0.0595620726 | 10120.94 | 1.67758
740.77 | 2.93123091 | 0.0590335529 | 10009.33 | 1.673934
742.37 | 2.9295871 | 0.0585087301 | 9898.967 | 1.670326
743.97 | 2.92795754 | 0.0579875813 | 9789.696 | 1.666734
745.57 | 2.92634196 | 0.0574701008 | 9681.512 | 1.663157
747.17 | 2.9247402 | 0.056956315 | 9574.412 | 1.659596
748.77 | 2.92315198 | 0.0564462042 | 9468.386 | 1.656049
750.37 | 2.92157705 | 0.0559397651 | 9363.427 | 1.652518
751.97 | 2.92001518 | 0.0554369953 | 9259.527 | 1.649002
753.57 | 2.91846618 | 0.0549379083 | 9156.683 | 1.645501
755.17 | 2.91692988 | 0.0544425177 | 9054.889 | 1.642014
756.77 | 2.91540597 | 0.0539507922 | 8954.133 | 1.638543
758.37 | 2.91389434 | 0.0534627612 | 8854.415 | 1.635086
759.97 | 2.91239479 | 0.0529784242 | 8755.727 | 1.631643
761.57 | 2.91090707 | 0.0524977663 | 8658.061 | 1.628215
763.17 | 2.90943103 | 0.052020802 | 8561.412 | 1.624802
764.77 | 2.90796654 | 0.0515475459 | 8465.776 | 1.621403
766.37 | 2.90651342 | 0.0510779976 | 8371.148 | 1.618017
767.97 | 2.90507144 | 0.0506121427 | 8277.518 | 1.614646
769.57 | 2.90364052 | 0.0501500091 | 8184.884 | 1.611289
771.16 | 2.90222045 | 0.0496915823 | 8093.343 | 1.607967
772.76 | 2.90081107 | 0.0492368614 | 8002.678 | 1.604638
774.36 | 2.89941232 | 0.0487858732 | 7912.994 | 1.601322
775.96 | 2.89802394 | 0.0483385885 | 7824.278 | 1.598021
777.55 | 2.89664589 | 0.0478950329 | 7736.629 | 1.594753
779.15 | 2.89527801 | 0.047455204 | 7649.841 | 1.591478
780.75 | 2.89392017 | 0.047019099 | 7564.007 | 1.588216
782.34 | 2.89257223 | 0.0465867146 | 7479.218 | 1.584989
783.94 | 2.8912341 | 0.0461580602 | 7395.276 | 1.581754
785.53 | 2.88990565 | 0.0457331313 | 7312.364 | 1.578552
787.13 | 2.88858675 | 0.0453119231 | 7230.289 | 1.575343
788.72 | 2.88727733 | 0.0448944426 | 7149.232 | 1.572168
790.32 | 2.88597722 | 0.0444806711 | 7069 | 1.568985
791.91 | 2.88468639 | 0.044070627 | 6989.773 | 1.565835
793.5 | 2.88340468 | 0.0436642901 | 6911.449 | 1.562697
795.1 | 2.88213203 | 0.0432616648 | 6833.939 | 1.559552
796.69 | 2.88086832 | 0.042862742 | 6757.409 | 1.55644
798.28 | 2.8796135 | 0.0424675245 | 6681.767 | 1.55334
799.87 | 2.87836741 | 0.0420759899 | 6607.004 | 1.550252
801.46 | 2.87713005 | 0.0416881512 | 6533.117 | 1.547176
803.05 | 2.87590127 | 0.0413039847 | 6460.096 | 1.544113
804.64 | 2.87468101 | 0.0409234898 | 6387.938 | 1.541062
806.23 | 2.87346923 | 0.0405466651 | 6316.636 | 1.538023
807.82 | 2.87226579 | 0.0401734851 | 6246.181 | 1.534995
809.41 | 2.87107064 | 0.0398039468 | 6176.568 | 1.53198
810.99 | 2.86988369 | 0.0394380351 | 6107.865 | 1.528995
812.58 | 2.8687049 | 0.0390757453 | 6039.914 | 1.526004
814.16 | 2.86753422 | 0.0387170718 | 5972.861 | 1.523042
815.75 | 2.86637154 | 0.0383619863 | 5906.547 | 1.520074
817.33 | 2.8652168 | 0.0380104817 | 5841.113 | 1.517135
818.92 | 2.86406993 | 0.0376625396 | 5776.407 | 1.514189
820.5 | 2.86293085 | 0.0373181409 | 5712.564 | 1.511274
822.08 | 2.86179957 | 0.0369772869 | 5649.508 | 1.508369
823.66 | 2.86067603 | 0.0366399674 | 5587.232 | 1.505476
825.24 | 2.8595601 | 0.0363061404 | 5525.727 | 1.502593
826.82 | 2.8584517 | 0.0359757846 | 5464.985 | 1.499722
828.4 | 2.85735091 | 0.0356489185 | 5405.003 | 1.496861
829.98 | 2.85625751 | 0.0353254789 | 5345.768 | 1.494012
831.55 | 2.85517158 | 0.0350054826 | 5287.341 | 1.491191
833.13 | 2.85409305 | 0.0346889057 | 5229.588 | 1.488363
834.7 | 2.85302185 | 0.0343757234 | 5172.626 | 1.485564
836.28 | 2.85195785 | 0.0340658918 | 5116.32 | 1.482757
837.85 | 2.85090111 | 0.0337594243 | 5060.791 | 1.479979
839.42 | 2.84985151 | 0.0334562759 | 5005.966 | 1.47721
840.99 | 2.84880912 | 0.0331564579 | 4951.844 | 1.474453
842.56 | 2.84777375 | 0.0328599065 | 4898.41 | 1.471705
844.13 | 2.84674539 | 0.0325666133 | 4845.66 | 1.468968
845.7 | 2.84572406 | 0.0322765693 | 4793.588 | 1.466241
847.26 | 2.84470968 | 0.0319897465 | 4742.242 | 1.463541
848.83 | 2.84370221 | 0.0317061168 | 4691.503 | 1.460834
850.39 | 2.84270158 | 0.0314256519 | 4641.473 | 1.458154
851.95 | 2.84170774 | 0.0311483233 | 4592.088 | 1.455484
853.52 | 2.84072069 | 0.0308741195 | 4543.291 | 1.452807
855.08 | 2.83974043 | 0.0306030279 | 4495.182 | 1.450157
856.63 | 2.83876679 | 0.0303349855 | 4447.748 | 1.447533
858.19 | 2.83779983 | 0.0300699961 | 4400.88 | 1.444901
859.75 | 2.8368395 | 0.0298080298 | 4354.625 | 1.44228
861.3 | 2.8358858 | 0.0295490725 | 4309.025 | 1.439684
862.86 | 2.83493855 | 0.0292930617 | 4263.969 | 1.437081
864.41 | 2.83399789 | 0.0290400151 | 4219.555 | 1.434504
865.96 | 2.83306363 | 0.0287898701 | 4175.721 | 1.431937
867.51 | 2.83213579 | 0.0285426122 | 4132.462 | 1.429378
869.05 | 2.83121442 | 0.0282982414 | 4089.821 | 1.426845
870.6 | 2.8302993 | 0.0280566804 | 4047.69 | 1.424305
872.14 | 2.82939061 | 0.0278179594 | 4006.164 | 1.42179
873.69 | 2.82848811 | 0.0275820017 | 3965.136 | 1.419268
875.23 | 2.82759189 | 0.0273488064 | 3924.694 | 1.41677
876.77 | 2.82670193 | 0.0271183568 | 3884.788 | 1.414282
878.3 | 2.82581807 | 0.0268905925 | 3845.45 | 1.411818
879.84 | 2.82494044 | 0.0266655257 | 3806.59 | 1.409347
881.37 | 2.82406886 | 0.0264430963 | 3768.284 | 1.406901
882.91 | 2.8232034 | 0.0262233016 | 3730.444 | 1.404447
884.44 | 2.82234395 | 0.0260060963 | 3693.146 | 1.402017
885.97 | 2.82149057 | 0.0257914769 | 3656.342 | 1.399596
887.49 | 2.8206431 | 0.0255793848 | 3620.064 | 1.397199
889.02 | 2.81980159 | 0.0253698163 | 3584.226 | 1.394794
890.54 | 2.81896601 | 0.0251627403 | 3548.903 | 1.392414
892.06 | 2.81813634 | 0.024958139 | 3514.049 | 1.390041
893.58 | 2.81731249 | 0.0247559685 | 3479.654 | 1.387677
895.1 | 2.81649447 | 0.0245562109 | 3445.716 | 1.38532
896.61 | 2.81568221 | 0.0243588359 | 3412.264 | 1.382987
898.13 | 2.81487573 | 0.0241638256 | 3379.217 | 1.380646
899.64 | 2.81407497 | 0.0239711496 | 3346.646 | 1.378329
901.14 | 2.81327994 | 0.0237807898 | 3314.543 | 1.376035
902.65 | 2.81249053 | 0.023592704 | 3282.827 | 1.373733
904.15 | 2.81170675 | 0.0234068745 | 3251.566 | 1.371454
905.66 | 2.8109286 | 0.0232232834 | 3220.684 | 1.369167
907.15 | 2.81015599 | 0.0230418893 | 3190.279 | 1.366918
908.65 | 2.80938896 | 0.0228626862 | 3160.241 | 1.364662
910.15 | 2.80862746 | 0.0226856447 | 3130.602 | 1.362413
911.64 | 2.80787139 | 0.0225107241 | 3101.385 | 1.360186
913.13 | 2.80712082 | 0.0223379185 | 3072.555 | 1.357967
914.62 | 2.80637564 | 0.0221671877 | 3044.104 | 1.355754
916.1 | 2.80563589 | 0.0219985257 | 3016.062 | 1.353564
917.58 | 2.80490149 | 0.0218318929 | 2988.389 | 1.351381
919.06 | 2.80417244 | 0.0216672721 | 2961.079 | 1.349205
920.54 | 2.80344868 | 0.0215046356 | 2934.128 | 1.347035
922.01 | 2.80273022 | 0.0213439662 | 2907.563 | 1.344888
923.48 | 2.80201701 | 0.0211852365 | 2881.346 | 1.342747
924.95 | 2.80130905 | 0.0210284297 | 2855.474 | 1.340613
926.42 | 2.80060629 | 0.0208735185 | 2829.941 | 1.338486
927.88 | 2.79990869 | 0.0207204762 | 2804.772 | 1.33638
929.34 | 2.79921624 | 0.0205692864 | 2779.932 | 1.33428
930.8 | 2.79852891 | 0.0204199227 | 2755.417 | 1.332187
932.25 | 2.79784668 | 0.0202723689 | 2731.252 | 1.330115
933.7 | 2.79716952 | 0.0201265989 | 2707.402 | 1.32805
935.15 | 2.79649737 | 0.0199825873 | 2683.861 | 1.32599
936.59 | 2.79583029 | 0.0198403279 | 2660.657 | 1.323952
938.03 | 2.79516813 | 0.0196997762 | 2637.753 | 1.321919
939.47 | 2.79451098 | 0.0195609359 | 2615.148 | 1.319893
940.91 | 2.79385876 | 0.0194237727 | 2592.837 | 1.317873
942.34 | 2.79321146 | 0.0192882713 | 2570.842 | 1.315873
943.77 | 2.79256904 | 0.0191544076 | 2549.131 | 1.313879
945.19 | 2.79193145 | 0.0190221575 | 2527.728 | 1.311906
946.61 | 2.79129874 | 0.0188915154 | 2506.602 | 1.309938
948.03 | 2.79067086 | 0.0187624576 | 2485.749 | 1.307975
949.45 | 2.79004771 | 0.018634952 | 2465.164 | 1.306019
950.86 | 2.78942935 | 0.0185089931 | 2444.87 | 1.304083
952.26 | 2.78881578 | 0.0183845667 | 2424.865 | 1.302165
953.67 | 2.78820685 | 0.0182616329 | 2405.089 | 1.30024
955.07 | 2.78760266 | 0.0181401953 | 2385.593 | 1.298334
956.46 | 2.78700312 | 0.018020223 | 2366.372 | 1.296447
957.86 | 2.78640822 | 0.0179017027 | 2347.372 | 1.294552
959.25 | 2.78581797 | 0.017784621 | 2328.64 | 1.292677
960.63 | 2.78523232 | 0.0176689564 | 2310.172 | 1.29082
962.01 | 2.78465124 | 0.0175546879 | 2291.94 | 1.288968
963.39 | 2.78407474 | 0.0174418105 | 2273.94 | 1.287122
964.76 | 2.78350277 | 0.0173302956 | 2256.193 | 1.285294
966.13 | 2.78293526 | 0.0172201228 | 2238.671 | 1.283471
967.49 | 2.7823723 | 0.0171112954 | 2221.396 | 1.281667
968.85 | 2.78181381 | 0.0170037856 | 2204.341 | 1.279868
970.21 | 2.78125974 | 0.0168975735 | 2187.501 | 1.278074
971.56 | 2.78071014 | 0.016792655 | 2170.898 | 1.276298
972.91 | 2.78016492 | 0.0166890031 | 2154.504 | 1.274527
974.25 | 2.77962407 | 0.0165866062 | 2138.34 | 1.272774
975.59 | 2.77908764 | 0.0164854603 | 2122.381 | 1.271026
976.92 | 2.77855551 | 0.0163855321 | 2106.644 | 1.269295
978.25 | 2.77802774 | 0.0162868249 | 2091.107 | 1.26757
979.58 | 2.77750427 | 0.0161893133 | 2075.765 | 1.265849
980.89 | 2.77698509 | 0.0160929865 | 2060.658 | 1.264158
982.21 | 2.7764702 | 0.0159978337 | 2045.721 | 1.262459
983.52 | 2.77595955 | 0.0159038373 | 2030.993 | 1.260778
984.83 | 2.77545315 | 0.015810987 | 2016.45 | 1.259101
986.13 | 2.77495094 | 0.0157192656 | 2002.109 | 1.257441
987.42 | 2.77445295 | 0.0156286629 | 1987.969 | 1.255798
988.71 | 2.77395911 | 0.0155391623 | 1974.005 | 1.254159
990 | 2.77346947 | 0.0154507606 | 1960.218 | 1.252525