## גיליון1
nm | n | k | α | E[ev]
400.33 | 2.79016396 | 1.26799839 | 397823.3 | 3.097445
401.92 | 2.79608854 | 1.26605805 | 395643.1 | 3.085191
403.52 | 2.80203995 | 1.26429293 | 393525 | 3.072958
405.11 | 2.80803248 | 1.26270441 | 391487.9 | 3.060897
406.7 | 2.81408112 | 1.26129317 | 389521.6 | 3.04893
408.29 | 2.8202009 | 1.26005931 | 387625.1 | 3.037057
409.89 | 2.82640752 | 1.25900216 | 385788.1 | 3.025202
411.48 | 2.83271712 | 1.2581203 | 384028.2 | 3.013512
413.07 | 2.83914584 | 1.25741152 | 382334.4 | 3.001913
414.66 | 2.84571088 | 1.25687268 | 380705.2 | 2.990402
416.25 | 2.85242904 | 1.25649976 | 379138.4 | 2.978979
417.84 | 2.85931825 | 1.25628768 | 377631.9 | 2.967643
419.43 | 2.86639618 | 1.25623034 | 376183.2 | 2.956393
421.02 | 2.87368072 | 1.25632046 | 374789.4 | 2.945228
422.61 | 2.88119072 | 1.25654955 | 373447.4 | 2.934147
424.2 | 2.88894451 | 1.2569078 | 372153.7 | 2.923149
425.79 | 2.89696106 | 1.25738405 | 370904.5 | 2.912234
427.38 | 2.90525863 | 1.25796561 | 369695.5 | 2.901399
428.97 | 2.91385647 | 1.2586383 | 368522.2 | 2.890645
430.56 | 2.92277295 | 1.25938625 | 367379.5 | 2.87997
432.15 | 2.93202675 | 1.26019189 | 366261.9 | 2.869374
433.74 | 2.94163565 | 1.26103581 | 365163.7 | 2.858856
435.33 | 2.95161718 | 1.26189672 | 364078.3 | 2.848414
436.92 | 2.96198856 | 1.26275141 | 362999.1 | 2.838048
438.51 | 2.97276558 | 1.26357458 | 361918.7 | 2.827758
440.1 | 2.98396362 | 1.26433889 | 360829.3 | 2.817541
441.69 | 2.99559655 | 1.26501488 | 359722.6 | 2.807399
443.27 | 3.00767639 | 1.2655709 | 358597.9 | 2.797392
444.86 | 3.02021417 | 1.26597321 | 357429.8 | 2.787394
446.45 | 3.03321861 | 1.26618592 | 356216.7 | 2.777467
448.04 | 3.04669574 | 1.26617104 | 354948.4 | 2.76761
449.62 | 3.06065025 | 1.26588861 | 353622.2 | 2.757884
451.21 | 3.07508232 | 1.26529679 | 352211.3 | 2.748166
452.8 | 3.08999018 | 1.26435201 | 350712.5 | 2.738516
454.39 | 3.10536815 | 1.26300917 | 349114.1 | 2.728933
455.97 | 3.1212072 | 1.26122188 | 347412 | 2.719477
457.56 | 3.13749269 | 1.25894291 | 345579.2 | 2.710027
459.15 | 3.15420752 | 1.25612424 | 343611.5 | 2.700642
460.73 | 3.1713284 | 1.25271783 | 341504.5 | 2.691381
462.32 | 3.18882812 | 1.24867577 | 339231.9 | 2.682125
463.91 | 3.20667329 | 1.24395117 | 336790 | 2.672932
465.49 | 3.22482579 | 1.23849849 | 334175.6 | 2.66386
467.08 | 3.24324275 | 1.23227399 | 331364.2 | 2.654791
468.66 | 3.26187488 | 1.22523702 | 328361.2 | 2.645841
470.25 | 3.28066884 | 1.21734991 | 325144.4 | 2.636895
471.84 | 3.29956575 | 1.20857928 | 321714.1 | 2.628009
473.42 | 3.31850207 | 1.19889657 | 318071.5 | 2.619239
475.01 | 3.33740944 | 1.18827911 | 314199.4 | 2.610471
476.59 | 3.35621758 | 1.17670937 | 310108.7 | 2.601817
478.18 | 3.37485142 | 1.1641776 | 305785.9 | 2.593166
479.76 | 3.39323368 | 1.15068145 | 301245.6 | 2.584626
481.35 | 3.41128736 | 1.13622503 | 296478.4 | 2.576088
482.93 | 3.42893332 | 1.12082168 | 291502.3 | 2.56766
484.52 | 3.44609355 | 1.10449252 | 286312.8 | 2.559234
486.1 | 3.46269216 | 1.08726631 | 280931.2 | 2.550915
487.69 | 3.47865485 | 1.06918085 | 275357.5 | 2.542599
489.27 | 3.49391201 | 1.05028061 | 269616.5 | 2.534388
490.86 | 3.50839777 | 1.03061838 | 263712 | 2.526179
492.44 | 3.52205273 | 1.01025242 | 257671.4 | 2.518073
494.03 | 3.53482344 | 0.989247395 | 251501.9 | 2.509969
495.61 | 3.5466635 | 0.967672952 | 245232.6 | 2.501967
497.19 | 3.55753383 | 0.94560343 | 238878.1 | 2.494016
498.78 | 3.56740433 | 0.923114091 | 232453.4 | 2.486066
500.36 | 3.57625182 | 0.900284844 | 225988.8 | 2.478216
501.95 | 3.58406255 | 0.877193643 | 219495 | 2.470366
503.53 | 3.59083007 | 0.853920341 | 213001 | 2.462614
505.12 | 3.59655629 | 0.830542167 | 206517.5 | 2.454862
506.7 | 3.60125004 | 0.807136397 | 200071.7 | 2.447207
508.28 | 3.6049278 | 0.783774492 | 193676.9 | 2.4396
509.87 | 3.60761203 | 0.760525716 | 187345.9 | 2.431992
511.45 | 3.60933085 | 0.737455106 | 181101.5 | 2.424479
513.04 | 3.61011738 | 0.714623706 | 174950.8 | 2.416966
514.62 | 3.610009 | 0.692086098 | 168913 | 2.409545
516.2 | 3.60904655 | 0.669892989 | 162996 | 2.40217
517.79 | 3.60727349 | 0.648087653 | 157206.2 | 2.394793
519.37 | 3.6047354 | 0.626710023 | 151558.2 | 2.387508
520.96 | 3.60147918 | 0.605794012 | 146052.9 | 2.380221
522.54 | 3.59755251 | 0.585368358 | 140701.7 | 2.373024
524.12 | 3.59300323 | 0.565456833 | 135505.9 | 2.36587
525.71 | 3.58787876 | 0.546077918 | 130466.2 | 2.358715
527.29 | 3.58222607 | 0.527246904 | 125589.7 | 2.351647
528.88 | 3.57609073 | 0.508973829 | 120872.6 | 2.344577
530.46 | 3.5695173 | 0.491266138 | 116319.8 | 2.337594
532.05 | 3.56254834 | 0.474126785 | 111926.2 | 2.330608
533.63 | 3.55522475 | 0.457556251 | 107694.6 | 2.323707
535.21 | 3.54758575 | 0.441552808 | 103621.1 | 2.316848
536.8 | 3.5396678 | 0.426110879 | 99701.06 | 2.309985
538.38 | 3.53150621 | 0.411224768 | 95935.64 | 2.303206
539.97 | 3.52313319 | 0.396885142 | 92317.67 | 2.296424
541.55 | 3.51457985 | 0.38308297 | 88847.24 | 2.289724
543.14 | 3.50587413 | 0.369806246 | 85516.93 | 2.283021
544.72 | 3.49704276 | 0.357043227 | 82326.02 | 2.276399
546.31 | 3.48810992 | 0.34478056 | 79267.15 | 2.269774
547.89 | 3.47909845 | 0.333005037 | 76339.11 | 2.263228
549.48 | 3.47002879 | 0.321702249 | 73534.62 | 2.256679
551.06 | 3.46092023 | 0.310858185 | 70852.15 | 2.250209
552.65 | 3.45178985 | 0.300457966 | 68284.67 | 2.243735
554.23 | 3.44265373 | 0.290487289 | 65830.44 | 2.237338
555.82 | 3.43352568 | 0.28093096 | 63482.65 | 2.230938
557.4 | 3.42441928 | 0.271775085 | 61239.6 | 2.224614
558.99 | 3.41534571 | 0.263004789 | 59094.8 | 2.218287
560.57 | 3.40631611 | 0.254606526 | 57046.54 | 2.212034
562.16 | 3.3973397 | 0.24656621 | 55088.79 | 2.205778
563.74 | 3.38842471 | 0.238870111 | 53219.72 | 2.199596
565.33 | 3.37957898 | 0.231505326 | 51433.8 | 2.193409
566.91 | 3.37080927 | 0.224459062 | 49729.34 | 2.187296
568.5 | 3.36212125 | 0.217718711 | 48101.09 | 2.181179
570.09 | 3.35352047 | 0.211272479 | 46546.73 | 2.175095
571.67 | 3.34501125 | 0.20510857 | 45063.82 | 2.169084
573.26 | 3.33659791 | 0.199215982 | 43647.78 | 2.163067
574.85 | 3.32828367 | 0.193583748 | 42296.46 | 2.157084
576.43 | 3.3200718 | 0.188201656 | 41007.8 | 2.151172
578.02 | 3.31196439 | 0.183059401 | 39777.62 | 2.145254
579.61 | 3.30396413 | 0.17814772 | 38604.15 | 2.13937
581.19 | 3.29607262 | 0.17345725 | 37485.56 | 2.133554
582.78 | 3.28829137 | 0.168979167 | 36418.17 | 2.127733
584.37 | 3.28062166 | 0.16470501 | 35400.43 | 2.121943
585.96 | 3.27306447 | 0.160626671 | 34430.18 | 2.116185
587.54 | 3.2656206 | 0.156736382 | 33505.96 | 2.110495
589.13 | 3.25829041 | 0.153026595 | 32624.62 | 2.104799
590.72 | 3.25107477 | 0.149490417 | 31784.93 | 2.099133
592.31 | 3.24397353 | 0.146120814 | 30985.08 | 2.093498
593.9 | 3.23698686 | 0.142911277 | 30223.36 | 2.087894
595.48 | 3.23011524 | 0.139855761 | 29498.7 | 2.082354
597.07 | 3.22335824 | 0.136948103 | 28808.48 | 2.076808
598.66 | 3.21671577 | 0.134182598 | 28151.76 | 2.071293
600.25 | 3.21018792 | 0.131553863 | 27527.14 | 2.065806
601.84 | 3.20377434 | 0.129056586 | 26933.25 | 2.060348
603.43 | 3.19747506 | 0.126685829 | 26368.83 | 2.054919
605.02 | 3.19128976 | 0.124436722 | 25832.62 | 2.049519
606.61 | 3.1852185 | 0.122304735 | 25323.48 | 2.044147
608.2 | 3.17926087 | 0.120285333 | 24840.25 | 2.038803
609.79 | 3.17341727 | 0.11837442 | 24381.88 | 2.033487
611.38 | 3.16768786 | 0.116567935 | 23947.35 | 2.028199
612.97 | 3.16207261 | 0.114861876 | 23535.66 | 2.022938
614.56 | 3.15657227 | 0.113252563 | 23145.86 | 2.017704
616.15 | 3.15118788 | 0.111736442 | 22777.08 | 2.012497
617.74 | 3.14592047 | 0.11030995 | 22428.42 | 2.007317
619.33 | 3.14077245 | 0.108969817 | 22099.06 | 2.002164
620.92 | 3.13574695 | 0.107712733 | 21788.18 | 1.997037
622.51 | 3.13084975 | 0.106535474 | 21495 | 1.991936
624.11 | 3.1260954 | 0.105433941 | 21218.22 | 1.986829
625.7 | 3.12149934 | 0.104367983 | 20950.33 | 1.98178
627.29 | 3.11702885 | 0.103316485 | 20686.68 | 1.976757
628.88 | 3.11266825 | 0.10227966 | 20427.31 | 1.971759
630.48 | 3.10840826 | 0.101257601 | 20171.86 | 1.966755
632.07 | 3.10424152 | 0.10025018 | 19920.93 | 1.961808
633.66 | 3.1001626 | 0.0992573392 | 19674.15 | 1.956885
635.25 | 3.09616646 | 0.0982788609 | 19431.44 | 1.951987
636.85 | 3.0922491 | 0.0973145905 | 19192.45 | 1.947083
638.44 | 3.08840691 | 0.0963643215 | 18957.71 | 1.942234
640.04 | 3.08463666 | 0.095427831 | 18726.54 | 1.937379
641.63 | 3.08093532 | 0.0945048542 | 18499.46 | 1.932578
643.22 | 3.07730047 | 0.0935952002 | 18276.11 | 1.927801
644.82 | 3.07372956 | 0.0926985843 | 18056.11 | 1.923017
646.41 | 3.07022026 | 0.0918147159 | 17839.96 | 1.918287
648.01 | 3.06677059 | 0.0909433535 | 17627.02 | 1.913551
649.6 | 3.06337872 | 0.0900842495 | 17417.77 | 1.908867
651.2 | 3.06004262 | 0.0892370743 | 17211.57 | 1.904177
652.79 | 3.05676071 | 0.0884015748 | 17008.9 | 1.899539
654.39 | 3.05353137 | 0.0875774701 | 16809.14 | 1.894894
655.98 | 3.0503531 | 0.0867644785 | 16612.73 | 1.890302
657.58 | 3.04722445 | 0.0859623185 | 16419.09 | 1.885702
659.18 | 3.04414406 | 0.0851707092 | 16228.41 | 1.881125
660.77 | 3.04111062 | 0.0843893708 | 16040.84 | 1.876599
662.37 | 3.03812299 | 0.0836180493 | 15855.83 | 1.872065
663.97 | 3.03517979 | 0.082856422 | 15673.55 | 1.867554
665.56 | 3.03228007 | 0.0821042632 | 15494.16 | 1.863093
667.16 | 3.02942255 | 0.0813612578 | 15317.13 | 1.858625
668.76 | 3.02660636 | 0.0806271861 | 15142.61 | 1.854178
670.35 | 3.02383048 | 0.0799017862 | 14970.78 | 1.84978
671.95 | 3.02109377 | 0.0791847569 | 14801.11 | 1.845375
673.55 | 3.01839544 | 0.0784758906 | 14633.76 | 1.840992
675.15 | 3.01573459 | 0.0777749397 | 14468.68 | 1.836629
676.75 | 3.01311025 | 0.0770816413 | 14305.81 | 1.832287
678.34 | 3.01052157 | 0.0763957598 | 14145.28 | 1.827992
679.94 | 3.00796778 | 0.0757170861 | 13986.63 | 1.82369
681.54 | 3.00544809 | 0.0750453958 | 13830.01 | 1.819409
683.14 | 3.00296163 | 0.0743804509 | 13675.36 | 1.815148
684.74 | 3.00050772 | 0.0737220601 | 13522.64 | 1.810906
686.34 | 2.99808562 | 0.0730700183 | 13371.79 | 1.806685
687.94 | 2.9956946 | 0.0724241272 | 13222.77 | 1.802483
689.54 | 2.99333396 | 0.0717841948 | 13075.52 | 1.7983
691.14 | 2.99100302 | 0.0711500362 | 12930.01 | 1.794137
692.74 | 2.9887011 | 0.0705214732 | 12786.18 | 1.789993
694.34 | 2.98642762 | 0.0698983535 | 12644 | 1.785869
695.94 | 2.98418188 | 0.0692804934 | 12503.42 | 1.781763
697.54 | 2.98196326 | 0.0686677354 | 12364.41 | 1.777676
699.14 | 2.97977122 | 0.0680599471 | 12226.92 | 1.773608
700.74 | 2.9776051 | 0.0674569659 | 12090.93 | 1.769558
702.34 | 2.9754644 | 0.066858673 | 11956.39 | 1.765527
703.94 | 2.97334853 | 0.0662649373 | 11823.27 | 1.761514
705.54 | 2.97125696 | 0.0656756347 | 11691.56 | 1.757519
707.14 | 2.96918914 | 0.0650906474 | 11561.2 | 1.753542
708.74 | 2.96714456 | 0.0645098643 | 11432.17 | 1.749584
710.34 | 2.96512269 | 0.0639331805 | 11304.46 | 1.745643
711.94 | 2.96312309 | 0.0633605145 | 11178.02 | 1.74172
713.54 | 2.96114522 | 0.0627917563 | 11052.84 | 1.737814
715.14 | 2.95918866 | 0.0622268362 | 10928.9 | 1.733926
716.74 | 2.95725287 | 0.0616656559 | 10806.16 | 1.730056
718.35 | 2.95533753 | 0.0611081743 | 10684.47 | 1.726178
719.95 | 2.95344212 | 0.0605543039 | 10564.1 | 1.722342
721.55 | 2.95156616 | 0.0600039633 | 10444.87 | 1.718523
723.15 | 2.94970934 | 0.0594571266 | 10326.79 | 1.71472
724.75 | 2.94787123 | 0.0589137388 | 10209.82 | 1.710935
726.35 | 2.94605139 | 0.0583737333 | 10093.95 | 1.707166
727.95 | 2.94424947 | 0.0578370815 | 9979.171 | 1.703414
729.56 | 2.94246509 | 0.0573037422 | 9865.33 | 1.699655
731.16 | 2.94069788 | 0.0567736787 | 9752.686 | 1.695935
732.76 | 2.93894746 | 0.0562468585 | 9641.09 | 1.692232
734.36 | 2.93721354 | 0.0557232687 | 9530.533 | 1.688545
735.96 | 2.93549572 | 0.0552028681 | 9421.001 | 1.684874
737.56 | 2.93379371 | 0.054685651 | 9312.487 | 1.681219
739.16 | 2.93210719 | 0.0541715991 | 9204.98 | 1.67758
740.77 | 2.93043583 | 0.053660697 | 9098.348 | 1.673934
742.37 | 2.92877938 | 0.0531529478 | 8992.834 | 1.670326
743.97 | 2.92713748 | 0.0526483267 | 8888.302 | 1.666734
745.57 | 2.92550983 | 0.0521468266 | 8784.744 | 1.663157
747.17 | 2.92389626 | 0.0516484737 | 8682.158 | 1.659596
748.77 | 2.92229643 | 0.05115325 | 8580.536 | 1.656049
750.37 | 2.92071007 | 0.0506611555 | 8479.871 | 1.652518
751.97 | 2.91913692 | 0.0501721919 | 8380.158 | 1.649002
753.57 | 2.91757677 | 0.0496863773 | 8281.393 | 1.645501
755.17 | 2.91602942 | 0.0492037315 | 8183.573 | 1.642014
756.77 | 2.91449454 | 0.0487242313 | 8086.689 | 1.638543
758.37 | 2.91297198 | 0.0482479136 | 7990.741 | 1.635086
759.97 | 2.91146152 | 0.0477747871 | 7895.724 | 1.631643
761.57 | 2.9099629 | 0.0473048471 | 7801.632 | 1.628215
763.17 | 2.90847594 | 0.0468381188 | 7708.463 | 1.624802
764.77 | 2.90700048 | 0.0463746276 | 7616.216 | 1.621403
766.37 | 2.90553632 | 0.0459143853 | 7524.886 | 1.618017
767.97 | 2.90408323 | 0.0454573904 | 7434.468 | 1.614646
769.57 | 2.9026411 | 0.0450036834 | 7344.962 | 1.611289
771.16 | 2.9012097 | 0.0445532636 | 7256.458 | 1.607967
772.76 | 2.89978886 | 0.0441061443 | 7168.761 | 1.604638
774.36 | 2.89837849 | 0.0436623659 | 7081.969 | 1.601322
775.96 | 2.89697834 | 0.0432219145 | 6996.073 | 1.598021
777.55 | 2.89558833 | 0.0427848302 | 6911.163 | 1.594753
779.15 | 2.89420831 | 0.0423511257 | 6827.057 | 1.591478
780.75 | 2.89283813 | 0.0419208135 | 6743.841 | 1.588216
782.34 | 2.89147763 | 0.0414939057 | 6661.598 | 1.584989
783.94 | 2.89012673 | 0.0410704272 | 6580.154 | 1.581754
785.53 | 2.88878527 | 0.040650389 | 6499.674 | 1.578552
787.13 | 2.88745312 | 0.0402338017 | 6419.988 | 1.575343
788.72 | 2.88613021 | 0.0398206881 | 6341.26 | 1.572168
790.32 | 2.88481635 | 0.0394110449 | 6263.32 | 1.568985
791.91 | 2.88351152 | 0.0390049056 | 6186.329 | 1.565835
793.5 | 2.88221555 | 0.0386022656 | 6110.201 | 1.562697
795.1 | 2.88092836 | 0.0382031441 | 6034.857 | 1.559552
796.69 | 2.87964986 | 0.0378075473 | 5960.446 | 1.55644
798.28 | 2.87837996 | 0.0374154925 | 5886.889 | 1.55334
799.87 | 2.87711853 | 0.0370269718 | 5814.179 | 1.550252
801.46 | 2.87586554 | 0.0366420126 | 5742.316 | 1.547176
803.05 | 2.87462085 | 0.0362606053 | 5671.293 | 1.544113
804.64 | 2.87338442 | 0.0358827631 | 5601.107 | 1.541062
806.23 | 2.87215618 | 0.0355084978 | 5531.756 | 1.538023
807.82 | 2.870936 | 0.0351377973 | 5463.231 | 1.534995
809.41 | 2.86972384 | 0.0347706715 | 5395.53 | 1.53198
810.99 | 2.86851961 | 0.0344071177 | 5328.714 | 1.528995
812.58 | 2.86732327 | 0.0340471433 | 5262.646 | 1.526004
814.16 | 2.86613477 | 0.0336907547 | 5197.454 | 1.523042
815.75 | 2.864954 | 0.0333379349 | 5133 | 1.520074
817.33 | 2.86378091 | 0.0329886882 | 5069.408 | 1.517135
818.92 | 2.86261543 | 0.0326430067 | 5006.547 | 1.514189
820.5 | 2.8614575 | 0.0323008817 | 4944.535 | 1.511274
822.08 | 2.8603071 | 0.0319623246 | 4883.306 | 1.508369
823.66 | 2.85916421 | 0.0316273345 | 4822.856 | 1.505476
825.24 | 2.85802869 | 0.0312958788 | 4763.175 | 1.502593
826.82 | 2.85690047 | 0.0309679452 | 4704.257 | 1.499722
828.4 | 2.85577963 | 0.0306435603 | 4646.102 | 1.496861
829.98 | 2.85466596 | 0.0303226693 | 4588.698 | 1.494012
831.55 | 2.85355954 | 0.0300052965 | 4532.097 | 1.491191
833.13 | 2.85246031 | 0.029691425 | 4476.184 | 1.488363
834.7 | 2.8513682 | 0.0293810374 | 4421.059 | 1.485564
836.28 | 2.8502831 | 0.0290740963 | 4366.607 | 1.482757
837.85 | 2.84920508 | 0.028770621 | 4312.932 | 1.479979
839.42 | 2.84813401 | 0.0284705725 | 4259.97 | 1.47721
840.99 | 2.84706997 | 0.0281739673 | 4207.72 | 1.474453
842.56 | 2.84601277 | 0.027880747 | 4156.169 | 1.471705
844.13 | 2.84496244 | 0.027590908 | 4105.313 | 1.468968
845.7 | 2.84391896 | 0.0273044454 | 4055.148 | 1.466241
847.26 | 2.8428823 | 0.0270213353 | 4005.712 | 1.463541
848.83 | 2.84185241 | 0.0267415534 | 3956.904 | 1.460834
850.39 | 2.84082922 | 0.026465075 | 3908.811 | 1.458154
851.95 | 2.83981268 | 0.0261918746 | 3861.376 | 1.455484
853.52 | 2.83880282 | 0.0259219434 | 3814.552 | 1.452807
855.08 | 2.83779965 | 0.0256552712 | 3768.422 | 1.450157
856.63 | 2.83680297 | 0.0253917976 | 3722.972 | 1.447533
858.19 | 2.83581289 | 0.0251315281 | 3678.113 | 1.444901
859.75 | 2.83482933 | 0.0248744343 | 3633.881 | 1.44228
861.3 | 2.83385233 | 0.0246205035 | 3590.311 | 1.439684
862.86 | 2.8328817 | 0.0243696748 | 3547.309 | 1.437081
864.41 | 2.83191758 | 0.0241219661 | 3504.956 | 1.434504
865.96 | 2.83095979 | 0.0238773162 | 3463.198 | 1.431937
867.51 | 2.83000837 | 0.0236357106 | 3422.03 | 1.429378
869.05 | 2.82906337 | 0.023397149 | 3381.488 | 1.426845
870.6 | 2.82812457 | 0.0231615553 | 3341.479 | 1.424305
872.14 | 2.82719216 | 0.022928958 | 3302.081 | 1.42179
873.69 | 2.82626591 | 0.0226992814 | 3263.205 | 1.419268
875.23 | 2.8253459 | 0.0224725232 | 3224.922 | 1.41677
876.77 | 2.82443214 | 0.0222486657 | 3187.19 | 1.414282
878.3 | 2.82352446 | 0.0220276484 | 3150.031 | 1.411818
879.84 | 2.822623 | 0.0218094813 | 3113.374 | 1.409347
881.37 | 2.82172759 | 0.021594104 | 3077.277 | 1.406901
882.91 | 2.82083829 | 0.0213815116 | 3041.667 | 1.404447
884.44 | 2.81995502 | 0.0211716579 | 3006.603 | 1.402017
885.97 | 2.81907782 | 0.0209645368 | 2972.049 | 1.399596
887.49 | 2.81820655 | 0.0207600891 | 2938.024 | 1.397199
889.02 | 2.81734126 | 0.0205583082 | 2904.461 | 1.394794
890.54 | 2.81648192 | 0.0203591613 | 2871.416 | 1.392414
892.06 | 2.81562853 | 0.0201626279 | 2838.852 | 1.390041
893.58 | 2.81478099 | 0.0199686625 | 2806.759 | 1.387677
895.1 | 2.81393932 | 0.0197772448 | 2775.133 | 1.38532
896.61 | 2.81310345 | 0.019588342 | 2743.998 | 1.382987
898.13 | 2.81227341 | 0.0194019333 | 2713.285 | 1.380646
899.64 | 2.81144915 | 0.0192179859 | 2683.05 | 1.378329
901.14 | 2.81063066 | 0.0190364788 | 2653.286 | 1.376035
902.65 | 2.80981786 | 0.0188573678 | 2623.924 | 1.373733
904.15 | 2.80901075 | 0.018680632 | 2595.02 | 1.371454
905.66 | 2.80820934 | 0.0185062504 | 2566.51 | 1.369167
907.15 | 2.80741353 | 0.0183341794 | 2538.47 | 1.366918
908.65 | 2.80662338 | 0.0181644092 | 2510.813 | 1.364662
910.15 | 2.80583883 | 0.0179969076 | 2483.559 | 1.362413
911.64 | 2.80505981 | 0.0178316319 | 2456.73 | 1.360186
913.13 | 2.80428635 | 0.017668572 | 2430.292 | 1.357967
914.62 | 2.80351836 | 0.0175076857 | 2404.239 | 1.355754
916.1 | 2.8027559 | 0.0173489628 | 2378.594 | 1.353564
917.58 | 2.80199888 | 0.0171923615 | 2353.321 | 1.351381
919.06 | 2.80124729 | 0.0170378613 | 2328.417 | 1.349205
920.54 | 2.80050109 | 0.0168854314 | 2303.876 | 1.347035
922.01 | 2.79976029 | 0.0167350514 | 2279.718 | 1.344888
923.48 | 2.79902483 | 0.016586691 | 2255.911 | 1.342747
924.95 | 2.79829473 | 0.0164403297 | 2232.451 | 1.340613
926.42 | 2.79756993 | 0.0162959376 | 2209.332 | 1.338486
927.88 | 2.79685039 | 0.0161534852 | 2186.573 | 1.33638
929.34 | 2.79613612 | 0.0160129525 | 2164.145 | 1.33428
930.8 | 2.79542706 | 0.0158743103 | 2142.043 | 1.332187
932.25 | 2.79472322 | 0.0157375392 | 2120.284 | 1.330115
933.7 | 2.79402455 | 0.0156026103 | 2098.841 | 1.32805
935.15 | 2.79333101 | 0.0154694953 | 2077.708 | 1.32599
936.59 | 2.79264265 | 0.015338184 | 2056.904 | 1.323952
938.03 | 2.79195933 | 0.0152086308 | 2036.4 | 1.321919
939.47 | 2.79128113 | 0.0150808346 | 2016.193 | 1.319893
940.91 | 2.79060798 | 0.014954759 | 1996.278 | 1.317873
942.34 | 2.78993986 | 0.0148303858 | 1976.671 | 1.315873
943.77 | 2.78927674 | 0.014707688 | 1957.347 | 1.313879
945.19 | 2.78861857 | 0.0145866393 | 1938.321 | 1.311906
946.61 | 2.7879654 | 0.01446723 | 1919.57 | 1.309938
948.03 | 2.78731718 | 0.0143494341 | 1901.088 | 1.307975
949.45 | 2.78667382 | 0.0142332177 | 1882.871 | 1.306019
950.86 | 2.78603536 | 0.0141185717 | 1864.936 | 1.304083
952.26 | 2.78540181 | 0.0140054786 | 1847.277 | 1.302165
953.67 | 2.78477303 | 0.0138938981 | 1829.851 | 1.30024
955.07 | 2.78414911 | 0.0137838289 | 1812.693 | 1.298334
956.46 | 2.78352997 | 0.0136752391 | 1795.799 | 1.296447
957.86 | 2.78291559 | 0.0135681122 | 1779.127 | 1.294552
959.25 | 2.78230599 | 0.013462432 | 1762.712 | 1.292677
960.63 | 2.78170111 | 0.0133581751 | 1746.548 | 1.29082
962.01 | 2.78110091 | 0.0132553183 | 1730.614 | 1.288968
963.39 | 2.78050544 | 0.0131538533 | 1714.907 | 1.287122
964.76 | 2.7799146 | 0.0130537502 | 1699.439 | 1.285294
966.13 | 2.77932836 | 0.0129549869 | 1684.19 | 1.283471
967.49 | 2.77874679 | 0.0128575624 | 1669.175 | 1.281667
968.85 | 2.77816982 | 0.0127614479 | 1654.372 | 1.279868
970.21 | 2.7775974 | 0.012666622 | 1639.777 | 1.278074
971.56 | 2.77702956 | 0.012573077 | 1625.405 | 1.276298
972.91 | 2.77646623 | 0.0124807852 | 1611.235 | 1.274527
974.25 | 2.7759074 | 0.0123897327 | 1597.28 | 1.272774
975.59 | 2.77535311 | 0.0122999123 | 1583.523 | 1.271026
976.92 | 2.77480325 | 0.0122112907 | 1569.973 | 1.269295
978.25 | 2.77425788 | 0.0121238674 | 1556.614 | 1.26757
979.58 | 2.77371692 | 0.0120376163 | 1543.442 | 1.265849
980.89 | 2.77318038 | 0.0119525246 | 1530.485 | 1.264158
982.21 | 2.77264825 | 0.0118685792 | 1517.693 | 1.262459
983.52 | 2.77212049 | 0.0117857612 | 1505.096 | 1.260778
984.83 | 2.7715971 | 0.0117040584 | 1492.674 | 1.259101
986.13 | 2.77107803 | 0.0116234521 | 1480.439 | 1.257441
987.42 | 2.77056329 | 0.0115439304 | 1468.39 | 1.255798
988.71 | 2.77005283 | 0.0114654755 | 1456.508 | 1.254159
990 | 2.7695467 | 0.0113880815 | 1444.791 | 1.252525