## גיליון1
nm | n | k | α | E[ev]
400.33 | 2.78791218 | 1.2712733 | 398850.8 | 3.097445
401.92 | 2.79391185 | 1.26926161 | 396644.3 | 3.085191
403.52 | 2.7999342 | 1.26742144 | 394498.7 | 3.072958
405.11 | 2.80599327 | 1.26575423 | 392433.5 | 3.060897
406.7 | 2.81210382 | 1.26426074 | 390438 | 3.04893
408.29 | 2.81828061 | 1.26294118 | 388511.6 | 3.037057
409.89 | 2.8245391 | 1.26179497 | 386643.9 | 3.025202
411.48 | 2.83089514 | 1.26082083 | 384852.5 | 3.013512
413.07 | 2.83736457 | 1.26001668 | 383126.6 | 3.001913
414.66 | 2.84396431 | 1.25937955 | 381464.5 | 2.990402
416.25 | 2.85071084 | 1.25890562 | 379864.4 | 2.978979
417.84 | 2.85762179 | 1.25859002 | 378324 | 2.967643
419.43 | 2.86471447 | 1.25842688 | 376841 | 2.956393
421.02 | 2.87200646 | 1.25840922 | 375412.6 | 2.945228
422.61 | 2.87951625 | 1.25852884 | 374035.7 | 2.934147
424.2 | 2.88726185 | 1.2587763 | 372707 | 2.923149
425.79 | 2.89526187 | 1.25914082 | 371422.7 | 2.912234
427.38 | 2.90353423 | 1.25961015 | 370178.8 | 2.901399
428.97 | 2.91209786 | 1.26017059 | 368970.9 | 2.890645
430.56 | 2.9209708 | 1.2608068 | 367793.9 | 2.87997
432.15 | 2.93017143 | 1.2615018 | 366642.7 | 2.869374
433.74 | 2.93971724 | 1.26223682 | 365511.5 | 2.858856
435.33 | 2.94962551 | 1.26299127 | 364394.1 | 2.848414
436.92 | 2.95991326 | 1.2637427 | 363284.1 | 2.838048
438.51 | 2.97059608 | 1.26446662 | 362174.2 | 2.827758
440.1 | 2.98168924 | 1.26513658 | 361056.9 | 2.817541
441.69 | 2.99320655 | 1.26572404 | 359924.2 | 2.807399
443.27 | 3.00516006 | 1.26619837 | 358775.7 | 2.797392
444.86 | 3.01756089 | 1.26652687 | 357586.2 | 2.787394
446.45 | 3.03041795 | 1.26667474 | 356354.2 | 2.777467
448.04 | 3.04373758 | 1.26660515 | 355070.1 | 2.76761
449.62 | 3.05752488 | 1.26627931 | 353731.3 | 2.757884
451.21 | 3.07178059 | 1.26565659 | 352311.5 | 2.748166
452.8 | 3.08650364 | 1.26469461 | 350807.5 | 2.738516
454.39 | 3.10168918 | 1.26334951 | 349208.2 | 2.728933
455.97 | 3.11732918 | 1.26157606 | 347509.6 | 2.719477
457.56 | 3.13341019 | 1.25932821 | 345685 | 2.710027
459.15 | 3.14991646 | 1.25655897 | 343730.4 | 2.700642
460.73 | 3.16682622 | 1.25322133 | 341641.7 | 2.691381
462.32 | 3.18411394 | 1.24926821 | 339392.8 | 2.682125
463.91 | 3.20174812 | 1.24465348 | 336980.2 | 2.672932
465.49 | 3.21969266 | 1.2393321 | 334400.5 | 2.66386
467.08 | 3.23790684 | 1.2332607 | 331629.6 | 2.654791
468.66 | 3.25634367 | 1.22639871 | 328672.6 | 2.645841
470.25 | 3.27495219 | 1.2187083 | 325507.2 | 2.636895
471.84 | 3.29367594 | 1.21015564 | 322133.7 | 2.628009
473.42 | 3.31245386 | 1.20071142 | 318553 | 2.619239
475.01 | 3.33122002 | 1.19035184 | 314747.5 | 2.610471
476.59 | 3.3499065 | 1.17905801 | 310727.6 | 2.601817
478.18 | 3.36844048 | 1.1668184 | 306479.5 | 2.593166
479.76 | 3.38674674 | 1.1536286 | 302017.2 | 2.584626
481.35 | 3.40475013 | 1.13949035 | 297330.4 | 2.576088
482.93 | 3.42237307 | 1.12441435 | 292436.7 | 2.56766
484.52 | 3.43953878 | 1.10841886 | 287330.6 | 2.559234
486.1 | 3.45617224 | 1.09152959 | 282032.7 | 2.550915
487.69 | 3.47219962 | 1.07378113 | 276542.3 | 2.542599
489.27 | 3.48755139 | 1.0552147 | 270883.1 | 2.534388
490.86 | 3.50216128 | 1.03587984 | 265058.3 | 2.526179
492.44 | 3.51596911 | 1.01583161 | 259094.4 | 2.518073
494.03 | 3.52892021 | 0.995131613 | 252997.9 | 2.509969
495.61 | 3.54096658 | 0.973846628 | 246797.2 | 2.501967
497.19 | 3.55206717 | 0.952048364 | 240506.2 | 2.494016
498.78 | 3.56218963 | 0.929809782 | 234139.5 | 2.486066
500.36 | 3.57130828 | 0.907208795 | 227726.9 | 2.478216
501.95 | 3.57940667 | 0.884321761 | 221278.6 | 2.470366
503.53 | 3.58647551 | 0.861227299 | 214823.6 | 2.462614
505.12 | 3.59251379 | 0.83800181 | 208372.3 | 2.454862
506.7 | 3.59752745 | 0.814722115 | 201952 | 2.447207
508.28 | 3.60153009 | 0.791459607 | 195575.9 | 2.4396
509.87 | 3.60454142 | 0.768283818 | 189257 | 2.431992
511.45 | 3.60658695 | 0.745260374 | 183018.3 | 2.424479
513.04 | 3.60769732 | 0.722451185 | 176867 | 2.416966
514.62 | 3.60790771 | 0.699911942 | 170823 | 2.409545
516.2 | 3.60725694 | 0.677694661 | 164894.3 | 2.40217
517.79 | 3.60578674 | 0.655844077 | 159087.7 | 2.394793
519.37 | 3.60354113 | 0.634401705 | 153418.3 | 2.387508
520.96 | 3.60056578 | 0.613403116 | 147887.4 | 2.380221
522.54 | 3.59690731 | 0.59287875 | 142506.9 | 2.373024
524.12 | 3.59261279 | 0.57285409 | 137278.6 | 2.36587
525.71 | 3.58772903 | 0.553349308 | 132203.4 | 2.358715
527.29 | 3.58230261 | 0.534381353 | 127289.2 | 2.351647
528.88 | 3.57637892 | 0.515961851 | 122532.2 | 2.344577
530.46 | 3.57000244 | 0.498099774 | 117937.9 | 2.337594
532.05 | 3.56321582 | 0.4807995 | 113501.4 | 2.330608
533.63 | 3.55606019 | 0.46406285 | 109226 | 2.323707
535.21 | 3.54857505 | 0.447889336 | 105108.1 | 2.316848
536.8 | 3.54079728 | 0.432274508 | 101143.2 | 2.309985
538.38 | 3.53276265 | 0.417213712 | 97332.82 | 2.303206
539.97 | 3.52450387 | 0.402698533 | 93669.9 | 2.296424
541.55 | 3.51605259 | 0.388720786 | 90154.8 | 2.289724
543.14 | 3.50743737 | 0.375269189 | 86780.22 | 2.283021
544.72 | 3.49868551 | 0.362332656 | 83545.64 | 2.276399
546.31 | 3.48982181 | 0.349898393 | 80443.77 | 2.269774
547.89 | 3.4808697 | 0.337953683 | 77473.55 | 2.263228
549.48 | 3.47185024 | 0.326484528 | 74627.75 | 2.256679
551.06 | 3.46278329 | 0.315477269 | 71904.96 | 2.250209
552.65 | 3.45368651 | 0.304917311 | 69298.13 | 2.243735
554.23 | 3.44457655 | 0.294790592 | 66805.66 | 2.237338
555.82 | 3.43546774 | 0.285082093 | 64420.7 | 2.230938
557.4 | 3.42637417 | 0.275778072 | 62141.6 | 2.224614
558.99 | 3.41730752 | 0.266863749 | 59961.87 | 2.218287
560.57 | 3.40827938 | 0.258325657 | 57879.84 | 2.212034
562.16 | 3.39929941 | 0.250149746 | 55889.44 | 2.205778
563.74 | 3.39037626 | 0.242322296 | 53988.86 | 2.199596
565.33 | 3.38151815 | 0.234830399 | 52172.53 | 2.193409
566.91 | 3.3727322 | 0.227661238 | 50438.78 | 2.187296
568.5 | 3.36402442 | 0.220802156 | 48782.32 | 2.181179
570.09 | 3.35540068 | 0.214241307 | 47200.81 | 2.175095
571.67 | 3.34686559 | 0.207966825 | 45691.8 | 2.169084
573.26 | 3.33842374 | 0.201967632 | 44250.66 | 2.163067
574.85 | 3.3300786 | 0.196232674 | 42875.23 | 2.157084
576.43 | 3.32183369 | 0.190751653 | 41563.43 | 2.151172
578.02 | 3.3136913 | 0.185514164 | 40311.03 | 2.145254
579.61 | 3.30565432 | 0.18051085 | 39116.24 | 2.13937
581.19 | 3.29772453 | 0.175732248 | 37977.2 | 2.133554
582.78 | 3.28990363 | 0.171169432 | 36890.22 | 2.127733
584.37 | 3.28219301 | 0.166813841 | 35853.69 | 2.121943
585.96 | 3.27459383 | 0.162657265 | 34865.44 | 2.116185
587.54 | 3.267107 | 0.158691838 | 33923.98 | 2.110495
589.13 | 3.259733 | 0.154909909 | 33026.13 | 2.104799
590.72 | 3.25247282 | 0.151304495 | 32170.65 | 2.099133
592.31 | 3.24532639 | 0.147868461 | 31355.67 | 2.093498
593.9 | 3.23829397 | 0.144595209 | 30579.49 | 2.087894
595.48 | 3.23137613 | 0.141478606 | 29840.99 | 2.082354
597.07 | 3.2245725 | 0.138512398 | 29137.55 | 2.076808
598.66 | 3.21788306 | 0.135690798 | 28468.19 | 2.071293
600.25 | 3.21130796 | 0.133008342 | 27831.48 | 2.065806
601.84 | 3.20484689 | 0.130459638 | 27226.06 | 2.060348
603.43 | 3.19849994 | 0.128039677 | 26650.62 | 2.054919
605.02 | 3.1922668 | 0.125743511 | 26103.91 | 2.049519
606.61 | 3.18614758 | 0.123566545 | 25584.74 | 2.044147
608.2 | 3.18014189 | 0.121504175 | 25091.95 | 2.038803
609.79 | 3.17425014 | 0.119552242 | 24624.48 | 2.033487
611.38 | 3.16847248 | 0.117706626 | 24181.28 | 2.028199
612.97 | 3.16280889 | 0.115963266 | 23761.34 | 2.022938
614.56 | 3.15726009 | 0.114318426 | 23363.7 | 2.017704
616.15 | 3.15182706 | 0.112768502 | 22987.46 | 2.012497
617.74 | 3.14651074 | 0.111309881 | 22631.72 | 2.007317
619.33 | 3.14131337 | 0.109939252 | 22295.66 | 2.002164
620.92 | 3.13623776 | 0.108653266 | 21978.44 | 1.997037
622.51 | 3.13128892 | 0.10744868 | 21679.26 | 1.991936
624.11 | 3.12647732 | 0.106322149 | 21396.97 | 1.986829
625.7 | 3.12182693 | 0.105246245 | 21126.62 | 1.98178
627.29 | 3.11730981 | 0.104185103 | 20860.61 | 1.976757
628.88 | 3.112906 | 0.103138758 | 20598.89 | 1.971759
630.48 | 3.10860515 | 0.102107351 | 20341.14 | 1.966755
632.07 | 3.10439939 | 0.101090783 | 20087.97 | 1.961808
633.66 | 3.10028294 | 0.100089015 | 19839 | 1.956885
635.25 | 3.09625054 | 0.0991018459 | 19594.16 | 1.951987
636.85 | 3.09229802 | 0.0981291329 | 19353.1 | 1.947083
638.44 | 3.08842164 | 0.0971706809 | 19116.34 | 1.942234
640.04 | 3.08461806 | 0.0962262756 | 18883.23 | 1.937379
641.63 | 3.08088419 | 0.0952956598 | 18654.26 | 1.932578
643.22 | 3.07721752 | 0.0943786492 | 18429.09 | 1.927801
644.82 | 3.07361547 | 0.0934749641 | 18207.34 | 1.923017
646.41 | 3.07007564 | 0.0925843181 | 17989.5 | 1.918287
648.01 | 3.06659601 | 0.0917064731 | 17774.93 | 1.913551
649.6 | 3.06317474 | 0.0908411842 | 17564.12 | 1.908867
651.2 | 3.05980975 | 0.089988123 | 17356.43 | 1.904177
652.79 | 3.05649944 | 0.0891470375 | 17152.33 | 1.899539
654.39 | 3.05324219 | 0.0883176471 | 16951.2 | 1.894894
655.98 | 3.05003644 | 0.0874996693 | 16753.5 | 1.890302
657.58 | 3.04688077 | 0.0866928214 | 16558.62 | 1.885702
659.18 | 3.04377377 | 0.0858968204 | 16366.76 | 1.881125
660.77 | 3.04071415 | 0.0851113842 | 16178.08 | 1.876599
662.37 | 3.03770074 | 0.0843362554 | 15992.02 | 1.872065
663.97 | 3.03473217 | 0.0835711076 | 15808.74 | 1.867554
665.56 | 3.03180746 | 0.0828157108 | 15628.42 | 1.863093
667.16 | 3.02892534 | 0.0820697451 | 15450.51 | 1.858625
668.76 | 3.02608493 | 0.0813329853 | 15275.17 | 1.854178
670.35 | 3.02328521 | 0.0806051636 | 15102.57 | 1.84978
671.95 | 3.02052502 | 0.0798859727 | 14932.18 | 1.845375
673.55 | 3.0178036 | 0.0791751981 | 14764.17 | 1.840992
675.15 | 3.01512002 | 0.0784725853 | 14598.47 | 1.836629
676.75 | 3.01247331 | 0.0777778636 | 14435.02 | 1.832287
678.34 | 3.00986262 | 0.0770907896 | 14273.97 | 1.827992
679.94 | 3.00728719 | 0.0764111461 | 14114.83 | 1.82369
681.54 | 3.00474621 | 0.0757387004 | 13957.77 | 1.819409
683.14 | 3.00223882 | 0.0750732053 | 13802.73 | 1.815148
684.74 | 2.99976434 | 0.074414461 | 13649.64 | 1.810906
686.34 | 2.99732201 | 0.073762253 | 13498.47 | 1.806685
687.94 | 2.99491112 | 0.0731163736 | 13349.15 | 1.802483
689.54 | 2.99253096 | 0.0724766213 | 13201.65 | 1.7983
691.14 | 2.99018083 | 0.0718428017 | 13055.9 | 1.794137
692.74 | 2.98786008 | 0.0712147266 | 12911.87 | 1.789993
694.34 | 2.98556812 | 0.0705922341 | 12769.51 | 1.785869
695.94 | 2.98330423 | 0.0699751304 | 12628.78 | 1.781763
697.54 | 2.9810678 | 0.0693632481 | 12489.64 | 1.777676
699.14 | 2.97885828 | 0.0687564451 | 12352.05 | 1.773608
700.74 | 2.97667501 | 0.0681545487 | 12215.96 | 1.769558
702.34 | 2.97451747 | 0.0675574302 | 12081.35 | 1.765527
703.94 | 2.97238511 | 0.066964949 | 11948.17 | 1.761514
705.54 | 2.97027736 | 0.0663769709 | 11816.41 | 1.757519
707.14 | 2.96819367 | 0.0657933688 | 11686.01 | 1.753542
708.74 | 2.96613353 | 0.0652140219 | 11556.96 | 1.749584
710.34 | 2.96409641 | 0.064638816 | 11429.22 | 1.745643
711.94 | 2.96208186 | 0.0640676606 | 11302.78 | 1.74172
713.54 | 2.96008934 | 0.0635004363 | 11177.59 | 1.737814
715.14 | 2.95811841 | 0.0629370649 | 11053.63 | 1.733926
716.74 | 2.95616855 | 0.0623774395 | 10930.89 | 1.730056
718.35 | 2.95423941 | 0.0618215102 | 10809.19 | 1.726178
719.95 | 2.95233048 | 0.0612691817 | 10688.81 | 1.722342
721.55 | 2.95044126 | 0.0607203646 | 10569.58 | 1.718523
723.15 | 2.94857144 | 0.0601750251 | 10451.47 | 1.71472
724.75 | 2.94672059 | 0.0596331008 | 10334.48 | 1.710935
726.35 | 2.94488825 | 0.0590945183 | 10218.59 | 1.707166
727.95 | 2.94307408 | 0.0585592416 | 10103.77 | 1.703414
729.56 | 2.94127768 | 0.0580272232 | 9989.883 | 1.699655
731.16 | 2.93949867 | 0.0574984201 | 9877.184 | 1.695935
732.76 | 2.93773668 | 0.0569727936 | 9765.521 | 1.692232
734.36 | 2.93599141 | 0.056450325 | 9654.884 | 1.688545
735.96 | 2.93426243 | 0.055930968 | 9545.26 | 1.684874
737.56 | 2.93254947 | 0.0554147114 | 9436.639 | 1.681219
739.16 | 2.93085219 | 0.0549015321 | 9329.012 | 1.67758
740.77 | 2.92917025 | 0.0543914104 | 9222.243 | 1.673934
742.37 | 2.9275034 | 0.053884345 | 9116.578 | 1.670326
743.97 | 2.92585126 | 0.053380307 | 9011.878 | 1.666734
745.57 | 2.92421354 | 0.0528792859 | 8908.135 | 1.663157
747.17 | 2.92259005 | 0.0523813043 | 8805.348 | 1.659596
748.77 | 2.92098045 | 0.0518863414 | 8703.506 | 1.656049
750.37 | 2.91938445 | 0.0513943943 | 8602.604 | 1.652518
751.97 | 2.9178018 | 0.0509054621 | 8502.634 | 1.649002
753.57 | 2.91623227 | 0.0504195609 | 8403.595 | 1.645501
755.17 | 2.91467566 | 0.0499367083 | 8305.482 | 1.642014
756.77 | 2.91313163 | 0.0494568797 | 8208.285 | 1.638543
758.37 | 2.91160002 | 0.0489801104 | 8112.006 | 1.635086
759.97 | 2.91008061 | 0.048506408 | 8016.639 | 1.631643
761.57 | 2.90857311 | 0.048035767 | 7922.177 | 1.628215
763.17 | 2.90707737 | 0.0475682118 | 7828.619 | 1.624802
764.77 | 2.9055932 | 0.0471037674 | 7735.964 | 1.621403
766.37 | 2.9041204 | 0.0466424455 | 7644.207 | 1.618017
767.97 | 2.90265872 | 0.0461842445 | 7553.343 | 1.614646
769.57 | 2.90120806 | 0.0457292053 | 7463.373 | 1.611289
771.16 | 2.89976819 | 0.0452773275 | 7374.387 | 1.607967
772.76 | 2.89833891 | 0.0448286249 | 7286.189 | 1.604638
774.36 | 2.89692014 | 0.044383139 | 7198.877 | 1.601322
775.96 | 2.89551162 | 0.0439408568 | 7112.443 | 1.598021
777.55 | 2.89411327 | 0.0435018196 | 7026.98 | 1.594753
779.15 | 2.89272493 | 0.0430660414 | 6942.302 | 1.591478
780.75 | 2.89134644 | 0.0426335362 | 6858.498 | 1.588216
782.34 | 2.88997764 | 0.0422043179 | 6775.65 | 1.584989
783.94 | 2.88861843 | 0.0417784129 | 6693.585 | 1.581754
785.53 | 2.88726868 | 0.0413558344 | 6612.469 | 1.578552
787.13 | 2.88592823 | 0.0409365949 | 6532.131 | 1.575343
788.72 | 2.884597 | 0.0405207193 | 6452.737 | 1.572168
790.32 | 2.88327482 | 0.0401082065 | 6374.115 | 1.568985
791.91 | 2.88196163 | 0.0396990927 | 6296.43 | 1.565835
793.5 | 2.88065729 | 0.0392933753 | 6219.594 | 1.562697
795.1 | 2.87936171 | 0.0388910764 | 6143.528 | 1.559552
796.69 | 2.87807477 | 0.0384922047 | 6068.384 | 1.55644
798.28 | 2.87679641 | 0.03809678 | 5994.082 | 1.55334
799.87 | 2.87552648 | 0.0377047973 | 5920.615 | 1.550252
801.46 | 2.87426495 | 0.0373162868 | 5847.984 | 1.547176
803.05 | 2.87301168 | 0.0369312417 | 5776.183 | 1.544113
804.64 | 2.87176661 | 0.0365496781 | 5705.209 | 1.541062
806.23 | 2.87052969 | 0.0361716108 | 5635.06 | 1.538023
807.82 | 2.86930078 | 0.0357970305 | 5565.729 | 1.534995
809.41 | 2.86807984 | 0.0354259501 | 5497.213 | 1.53198
810.99 | 2.86686676 | 0.0350583699 | 5429.575 | 1.528995
812.58 | 2.86566152 | 0.0346943004 | 5362.677 | 1.526004
814.16 | 2.86446405 | 0.034333751 | 5296.648 | 1.523042
815.75 | 2.86327425 | 0.0339767076 | 5231.351 | 1.520074
817.33 | 2.86209208 | 0.0336231775 | 5166.911 | 1.517135
818.92 | 2.86091745 | 0.0332731559 | 5103.195 | 1.514189
820.5 | 2.85975029 | 0.032926637 | 5040.324 | 1.511274
822.08 | 2.8585906 | 0.0325836353 | 4978.232 | 1.508369
823.66 | 2.85743835 | 0.032244153 | 4916.914 | 1.505476
825.24 | 2.8562934 | 0.0319081602 | 4856.363 | 1.502593
826.82 | 2.85515568 | 0.0315756472 | 4796.572 | 1.499722
828.4 | 2.85402526 | 0.0312466442 | 4737.54 | 1.496861
829.98 | 2.85290195 | 0.0309210986 | 4679.257 | 1.494012
831.55 | 2.85178581 | 0.0305990379 | 4621.778 | 1.491191
833.13 | 2.85067678 | 0.0302804481 | 4564.983 | 1.488363
834.7 | 2.84957481 | 0.0299653142 | 4508.977 | 1.485564
836.28 | 2.84847977 | 0.0296536014 | 4453.643 | 1.482757
837.85 | 2.84739173 | 0.0293453319 | 4399.085 | 1.479979
839.42 | 2.84631057 | 0.0290404691 | 4345.242 | 1.47721
840.99 | 2.84523637 | 0.0287390326 | 4292.111 | 1.474453
842.56 | 2.84416894 | 0.0284409657 | 4239.681 | 1.471705
844.13 | 2.84310829 | 0.0281462676 | 4187.946 | 1.468968
845.7 | 2.84205443 | 0.0278549359 | 4136.904 | 1.466241
847.26 | 2.84100731 | 0.027566949 | 4086.595 | 1.463541
848.83 | 2.83996688 | 0.0272822849 | 4036.915 | 1.460834
850.39 | 2.83893309 | 0.0270009209 | 3987.953 | 1.458154
851.95 | 2.83790588 | 0.0267228337 | 3939.654 | 1.455484
853.52 | 2.83688528 | 0.0264480167 | 3891.966 | 1.452807
855.08 | 2.83587129 | 0.0261764621 | 3844.978 | 1.450157
856.63 | 2.83486373 | 0.0259081107 | 3798.675 | 1.447533
858.19 | 2.83386269 | 0.0256429705 | 3752.965 | 1.444901
859.75 | 2.83286812 | 0.025381015 | 3707.887 | 1.44228
861.3 | 2.83188003 | 0.0251222334 | 3663.477 | 1.439684
862.86 | 2.83089824 | 0.0248665658 | 3619.638 | 1.437081
864.41 | 2.82992291 | 0.0246140327 | 3576.454 | 1.434504
865.96 | 2.82895384 | 0.0243645739 | 3533.87 | 1.431937
867.51 | 2.82799108 | 0.0241181767 | 3491.883 | 1.429378
869.05 | 2.82703467 | 0.0238748426 | 3450.527 | 1.426845
870.6 | 2.82608441 | 0.0236344963 | 3409.709 | 1.424305
872.14 | 2.82514047 | 0.0233971686 | 3369.51 | 1.42179
873.69 | 2.82420265 | 0.0231627842 | 3329.837 | 1.419268
875.23 | 2.823271 | 0.0229313427 | 3290.765 | 1.41677
876.77 | 2.82234555 | 0.0227028276 | 3252.25 | 1.414282
878.3 | 2.82142613 | 0.0224771791 | 3214.316 | 1.411818
879.84 | 2.82051287 | 0.0222544089 | 3176.889 | 1.409347
881.37 | 2.81960561 | 0.0220344573 | 3140.03 | 1.406901
882.91 | 2.81870442 | 0.0218173208 | 3103.663 | 1.404447
884.44 | 2.81780919 | 0.0216029536 | 3067.852 | 1.402017
885.97 | 2.81692 | 0.0213913512 | 3032.556 | 1.399596
887.49 | 2.81603669 | 0.0211824545 | 2997.799 | 1.397199
889.02 | 2.81515932 | 0.0209762584 | 2963.508 | 1.394794
890.54 | 2.81428785 | 0.0207727304 | 2929.745 | 1.392414
892.06 | 2.8134223 | 0.0205718512 | 2896.469 | 1.390041
893.58 | 2.81256255 | 0.0203735756 | 2863.673 | 1.387677
895.1 | 2.81170863 | 0.0201778839 | 2831.351 | 1.38532
896.61 | 2.81086048 | 0.0199847439 | 2799.527 | 1.382987
898.13 | 2.81001812 | 0.0197941357 | 2768.133 | 1.380646
899.64 | 2.8091815 | 0.0196060268 | 2737.225 | 1.378329
901.14 | 2.80835063 | 0.0194203968 | 2706.796 | 1.376035
902.65 | 2.80752541 | 0.0192372015 | 2676.777 | 1.373733
904.15 | 2.80670585 | 0.0190564207 | 2647.223 | 1.371454
905.66 | 2.80589197 | 0.0188780339 | 2618.07 | 1.369167
907.15 | 2.80508365 | 0.0187019974 | 2589.396 | 1.366918
908.65 | 2.80428097 | 0.0185283022 | 2561.112 | 1.364662
910.15 | 2.80348387 | 0.0183569161 | 2533.24 | 1.362413
911.64 | 2.80269226 | 0.0181877964 | 2505.8 | 1.360186
913.13 | 2.8019062 | 0.0180209336 | 2478.759 | 1.357967
914.62 | 2.8011256 | 0.0178562852 | 2452.111 | 1.355754
916.1 | 2.8003505 | 0.0176938417 | 2425.878 | 1.353564
917.58 | 2.79958082 | 0.0175335609 | 2400.025 | 1.351381
919.06 | 2.79881656 | 0.0173754226 | 2374.549 | 1.349205
920.54 | 2.79805767 | 0.017219396 | 2349.443 | 1.347035
922.01 | 2.79730416 | 0.0170654608 | 2324.727 | 1.344888
923.48 | 2.79655599 | 0.0169135865 | 2300.371 | 1.342747
924.95 | 2.79581317 | 0.0167637529 | 2276.369 | 1.340613
926.42 | 2.79507563 | 0.0166159299 | 2252.716 | 1.338486
927.88 | 2.79434335 | 0.0164700877 | 2229.429 | 1.33638
929.34 | 2.79361632 | 0.0163262065 | 2206.482 | 1.33428
930.8 | 2.79289451 | 0.016184257 | 2183.866 | 1.332187
932.25 | 2.7921779 | 0.0160442195 | 2161.603 | 1.330115
933.7 | 2.79146647 | 0.0159060651 | 2139.661 | 1.32805
935.15 | 2.79076016 | 0.0157697652 | 2118.037 | 1.32599
936.59 | 2.79005903 | 0.0156353098 | 2096.75 | 1.323952
938.03 | 2.78936293 | 0.0155026525 | 2075.769 | 1.321919
939.47 | 2.78867197 | 0.0153717924 | 2055.092 | 1.319893
940.91 | 2.78798605 | 0.0152426929 | 2034.713 | 1.317873
942.34 | 2.78730517 | 0.0151153354 | 2014.651 | 1.315873
943.77 | 2.78662929 | 0.0149896927 | 1994.877 | 1.313879
945.19 | 2.78595837 | 0.0148657382 | 1975.409 | 1.311906
946.61 | 2.78529245 | 0.0147434622 | 1956.222 | 1.309938
948.03 | 2.78463149 | 0.0146228382 | 1937.311 | 1.307975
949.45 | 2.7839754 | 0.0145038319 | 1918.67 | 1.306019
950.86 | 2.78332423 | 0.0143864341 | 1900.318 | 1.304083
952.26 | 2.78267797 | 0.0142706273 | 1882.249 | 1.302165
953.67 | 2.78203649 | 0.0141563701 | 1864.419 | 1.30024
955.07 | 2.78139989 | 0.0140436615 | 1846.863 | 1.298334
956.46 | 2.78076808 | 0.0139324689 | 1829.578 | 1.296447
957.86 | 2.78014105 | 0.0138227759 | 1812.52 | 1.294552
959.25 | 2.7795188 | 0.0137145657 | 1795.725 | 1.292677
960.63 | 2.77890131 | 0.0136078146 | 1779.188 | 1.29082
962.01 | 2.77828851 | 0.013502499 | 1762.886 | 1.288968
963.39 | 2.77768045 | 0.0133986104 | 1746.816 | 1.287122
964.76 | 2.77707705 | 0.0132961184 | 1730.993 | 1.285294
966.13 | 2.77647827 | 0.0131950004 | 1715.392 | 1.283471
967.49 | 2.77588419 | 0.0130952555 | 1700.032 | 1.281667
968.85 | 2.77529472 | 0.0129968542 | 1684.889 | 1.279868
970.21 | 2.77470982 | 0.0128997747 | 1669.96 | 1.278074
971.56 | 2.77412954 | 0.0128040092 | 1655.259 | 1.276298
972.91 | 2.77355379 | 0.0127095293 | 1640.765 | 1.274527
974.25 | 2.77298256 | 0.012616321 | 1626.492 | 1.272774
975.59 | 2.77241591 | 0.0125243767 | 1612.421 | 1.271026
976.92 | 2.77185371 | 0.0124336624 | 1598.563 | 1.269295
978.25 | 2.77129603 | 0.0123441778 | 1584.9 | 1.26757
979.58 | 2.7707428 | 0.0122558961 | 1571.429 | 1.265849
980.89 | 2.77019401 | 0.0121688039 | 1558.179 | 1.264158
982.21 | 2.76964966 | 0.0120828882 | 1545.098 | 1.262459
983.52 | 2.76910972 | 0.0119981296 | 1532.216 | 1.260778
984.83 | 2.76857418 | 0.0119145153 | 1519.514 | 1.259101
986.13 | 2.76804301 | 0.0118320265 | 1507.005 | 1.257441
987.42 | 2.76751619 | 0.0117506508 | 1494.685 | 1.255798
988.71 | 2.76699369 | 0.0116703699 | 1482.536 | 1.254159
990 | 2.76647555 | 0.0115911779 | 1470.558 | 1.252525