## גיליון1
nm | n | k | α | E[ev]
400.33 | 2.50612768 | 0.224367392 | 70393.29 | 3.097445
401.92 | 2.50839907 | 0.22344351 | 69826.1 | 3.085191
403.52 | 2.51065765 | 0.222498806 | 69255.18 | 3.072958
405.11 | 2.5129031 | 0.221533566 | 68684.1 | 3.060897
406.7 | 2.51513526 | 0.220548029 | 68111.22 | 3.04893
408.29 | 2.51735379 | 0.219542496 | 67536.65 | 3.037057
409.89 | 2.51955849 | 0.218517228 | 66958.85 | 3.025202
411.48 | 2.52174914 | 0.217472483 | 66381.22 | 3.013512
413.07 | 2.52392541 | 0.216408586 | 65802.21 | 3.001913
414.66 | 2.52608719 | 0.215325751 | 65221.9 | 2.990402
416.25 | 2.52823413 | 0.214224325 | 64640.42 | 2.978979
417.84 | 2.53036615 | 0.213104521 | 64057.84 | 2.967643
419.43 | 2.53248294 | 0.211966657 | 63474.27 | 2.956393
421.02 | 2.53458425 | 0.210811052 | 62889.81 | 2.945228
422.61 | 2.53666999 | 0.209637921 | 62304.54 | 2.934147
424.2 | 2.5387399 | 0.208447586 | 61718.57 | 2.923149
425.79 | 2.54079384 | 0.207240299 | 61131.97 | 2.912234
427.38 | 2.54283149 | 0.206016422 | 60544.86 | 2.901399
428.97 | 2.54485279 | 0.204776171 | 59957.31 | 2.890645
430.56 | 2.54685749 | 0.203519874 | 59369.42 | 2.87997
432.15 | 2.54884548 | 0.202247785 | 58781.26 | 2.869374
433.74 | 2.55081652 | 0.200960236 | 58192.94 | 2.858856
435.33 | 2.55277045 | 0.199657519 | 57604.54 | 2.848414
436.92 | 2.55470715 | 0.19833989 | 57016.14 | 2.838048
438.51 | 2.55662641 | 0.197007685 | 56427.82 | 2.827758
440.1 | 2.55852813 | 0.195661157 | 55839.68 | 2.817541
441.69 | 2.56041216 | 0.194300604 | 55251.77 | 2.807399
443.27 | 2.56227828 | 0.192926364 | 54665.44 | 2.797392
444.86 | 2.56412643 | 0.191538693 | 54078.27 | 2.787394
446.45 | 2.56595645 | 0.190137888 | 53491.59 | 2.777467
448.04 | 2.56776816 | 0.188724293 | 52905.48 | 2.76761
449.62 | 2.56956153 | 0.187298117 | 52321.17 | 2.757884
451.21 | 2.57133634 | 0.18585975 | 51736.41 | 2.748166
452.8 | 2.5730925 | 0.184409447 | 51152.44 | 2.738516
454.39 | 2.57482991 | 0.182947509 | 50569.35 | 2.728933
455.97 | 2.5765485 | 0.18147419 | 49988.28 | 2.719477
457.56 | 2.57824806 | 0.179989882 | 49407.14 | 2.710027
459.15 | 2.57992859 | 0.178494795 | 48827.06 | 2.700642
460.73 | 2.58158992 | 0.176989277 | 48249.2 | 2.691381
462.32 | 2.58323202 | 0.175473582 | 47671.49 | 2.682125
463.91 | 2.58485474 | 0.173948059 | 47095.07 | 2.672932
465.49 | 2.58645799 | 0.17241301 | 46521.03 | 2.66386
467.08 | 2.58804172 | 0.17086869 | 45947.39 | 2.654791
468.66 | 2.58960582 | 0.169315448 | 45376.22 | 2.645841
470.25 | 2.59115024 | 0.167753539 | 44805.62 | 2.636895
471.84 | 2.59267491 | 0.166183266 | 44236.64 | 2.628009
473.42 | 2.59417977 | 0.164604929 | 43670.27 | 2.619239
475.01 | 2.59566469 | 0.163018881 | 43104.72 | 2.610471
476.59 | 2.5971297 | 0.161425325 | 42541.85 | 2.601817
478.18 | 2.5985747 | 0.159824614 | 41979.95 | 2.593166
479.76 | 2.59999958 | 0.158217098 | 41420.85 | 2.584626
481.35 | 2.60140438 | 0.156602981 | 40862.85 | 2.576088
482.93 | 2.60278901 | 0.154982615 | 40307.74 | 2.56766
484.52 | 2.60415342 | 0.153356301 | 39753.88 | 2.559234
486.1 | 2.6054976 | 0.151724292 | 39202.99 | 2.550915
487.69 | 2.60682148 | 0.15008694 | 38653.49 | 2.542599
489.27 | 2.60812507 | 0.148444495 | 38107.03 | 2.534388
490.86 | 2.60940828 | 0.146797309 | 37562.12 | 2.526179
492.44 | 2.61067114 | 0.145145635 | 37020.33 | 2.518073
494.03 | 2.61191361 | 0.143489771 | 36480.2 | 2.509969
495.61 | 2.61313567 | 0.14183002 | 35943.28 | 2.501967
497.19 | 2.61433727 | 0.140166733 | 35408.88 | 2.494016
498.78 | 2.61551846 | 0.138500109 | 34876.33 | 2.486066
500.36 | 2.61667916 | 0.13683055 | 34347.1 | 2.478216
501.95 | 2.61781944 | 0.135158254 | 33819.86 | 2.470366
503.53 | 2.61893924 | 0.133483572 | 33296 | 2.462614
505.12 | 2.62003861 | 0.131806752 | 32774.25 | 2.454862
506.7 | 2.62111748 | 0.130128198 | 32255.97 | 2.447207
508.28 | 2.62217592 | 0.128448104 | 31740.54 | 2.4396
509.87 | 2.62321394 | 0.126766769 | 31227.38 | 2.431992
511.45 | 2.62423154 | 0.125084493 | 30717.79 | 2.424479
513.04 | 2.62522872 | 0.123401626 | 30210.6 | 2.416966
514.62 | 2.62620551 | 0.121718413 | 29707.03 | 2.409545
516.2 | 2.62716192 | 0.120035205 | 29206.55 | 2.40217
517.79 | 2.62809802 | 0.118352196 | 28708.62 | 2.394793
519.37 | 2.62901382 | 0.116669734 | 28214.41 | 2.387508
520.96 | 2.62990934 | 0.114988116 | 27722.87 | 2.380221
522.54 | 2.63078461 | 0.11330764 | 27235.12 | 2.373024
524.12 | 2.63163969 | 0.111628602 | 26750.65 | 2.36587
525.71 | 2.63247463 | 0.109951245 | 26269 | 2.358715
527.29 | 2.63328945 | 0.108275919 | 25791.23 | 2.351647
528.88 | 2.63408422 | 0.106602866 | 25316.37 | 2.344577
530.46 | 2.63485898 | 0.104932433 | 24845.44 | 2.337594
532.05 | 2.63561379 | 0.103264864 | 24377.53 | 2.330608
533.63 | 2.63634872 | 0.101600454 | 23913.6 | 2.323707
535.21 | 2.6370638 | 0.0999395485 | 23453.24 | 2.316848
536.8 | 2.63775914 | 0.0982823384 | 22996.02 | 2.309985
538.38 | 2.63843477 | 0.0966292202 | 22542.87 | 2.303206
539.97 | 2.63909079 | 0.0949803854 | 22092.96 | 2.296424
541.55 | 2.63972725 | 0.0933362287 | 21647.18 | 2.289724
543.14 | 2.64034425 | 0.0916969415 | 21204.73 | 2.283021
544.72 | 2.64094187 | 0.0900628672 | 20766.44 | 2.276399
546.31 | 2.64152019 | 0.0884342476 | 20331.57 | 2.269774
547.89 | 2.6420793 | 0.0868114249 | 19900.92 | 2.263228
549.48 | 2.64261929 | 0.085194641 | 19473.77 | 2.256679
551.06 | 2.64314025 | 0.0835842368 | 19050.88 | 2.250209
552.65 | 2.6436423 | 0.0819804539 | 18631.58 | 2.243735
554.23 | 2.64412551 | 0.0803836322 | 18216.6 | 2.237338
555.82 | 2.64459002 | 0.0787939642 | 17805.26 | 2.230938
557.4 | 2.64503591 | 0.0772118379 | 17398.29 | 2.224614
558.99 | 2.64546333 | 0.0756374459 | 16995.05 | 2.218287
560.57 | 2.64587236 | 0.0740711749 | 16596.21 | 2.212034
562.16 | 2.64626312 | 0.0725132656 | 16201.2 | 2.205778
563.74 | 2.64663577 | 0.0709639592 | 15810.61 | 2.199596
565.33 | 2.64699041 | 0.0694235926 | 15423.92 | 2.193409
566.91 | 2.64732718 | 0.067892454 | 15041.7 | 2.187296
568.5 | 2.64764621 | 0.0663707846 | 14663.45 | 2.181179
570.09 | 2.64794765 | 0.0648589192 | 14289.46 | 2.175095
571.67 | 2.64823163 | 0.0633570992 | 13920.01 | 2.169084
573.26 | 2.6484983 | 0.0618656579 | 13554.63 | 2.163067
574.85 | 2.64874781 | 0.0603848365 | 13193.59 | 2.157084
576.43 | 2.64898032 | 0.0589149673 | 12837.15 | 2.151172
578.02 | 2.649196 | 0.0574562465 | 12484.87 | 2.145254
579.61 | 2.64939499 | 0.0560090504 | 12137.02 | 2.13937
581.19 | 2.64957747 | 0.0545736201 | 11793.81 | 2.133554
582.78 | 2.64974361 | 0.0531502415 | 11454.87 | 2.127733
584.37 | 2.64989359 | 0.0517391998 | 11120.43 | 2.121943
585.96 | 2.65002758 | 0.0503407804 | 10790.5 | 2.116185
587.54 | 2.65014578 | 0.0489552679 | 10465.3 | 2.110495
589.13 | 2.65024838 | 0.0475829046 | 10144.47 | 2.104799
590.72 | 2.65033556 | 0.0462240592 | 9828.247 | 2.099133
592.31 | 2.65040753 | 0.0448789317 | 9516.628 | 2.093498
593.9 | 2.65046449 | 0.0435478066 | 9209.639 | 2.087894
595.48 | 2.65050665 | 0.0422310489 | 8907.469 | 2.082354
597.07 | 2.65053423 | 0.0409288602 | 8609.819 | 2.076808
598.66 | 2.65054745 | 0.0396415239 | 8316.867 | 2.071293
600.25 | 2.65054653 | 0.0383693622 | 8028.641 | 2.065806
601.84 | 2.6505317 | 0.0371126183 | 7745.156 | 2.060348
603.43 | 2.65050321 | 0.0358716123 | 7466.441 | 2.054919
605.02 | 2.65046129 | 0.0346465877 | 7192.508 | 2.049519
606.61 | 2.65040618 | 0.0334378629 | 6923.387 | 2.044147
608.2 | 2.65033816 | 0.0322456452 | 6659.081 | 2.038803
609.79 | 2.65025747 | 0.0310702886 | 6399.627 | 2.033487
611.38 | 2.65016438 | 0.0299120722 | 6145.043 | 2.028199
612.97 | 2.65005917 | 0.028771205 | 5895.335 | 2.022938
614.56 | 2.64994212 | 0.0276480024 | 5650.529 | 2.017704
616.15 | 2.64981352 | 0.0265427775 | 5410.651 | 2.012497
617.74 | 2.64967365 | 0.0254557413 | 5175.707 | 2.007317
619.33 | 2.64952284 | 0.0243872389 | 4945.727 | 2.002164
620.92 | 2.64936137 | 0.0233375145 | 4720.724 | 1.997037
622.51 | 2.64918958 | 0.0223068456 | 4500.715 | 1.991936
624.11 | 2.64900779 | 0.0212954784 | 4285.642 | 1.986829
625.7 | 2.64881634 | 0.0203037515 | 4075.677 | 1.98178
627.29 | 2.64861556 | 0.0193319096 | 3870.758 | 1.976757
628.88 | 2.64840582 | 0.018380199 | 3670.896 | 1.971759
630.48 | 2.64818748 | 0.0174489531 | 3476.063 | 1.966755
632.07 | 2.6479609 | 0.0165383891 | 3286.379 | 1.961808
633.66 | 2.64772649 | 0.0156488366 | 3101.812 | 1.956885
635.25 | 2.64748462 | 0.014780514 | 2922.365 | 1.951987
636.85 | 2.64723571 | 0.0139337216 | 2748.018 | 1.947083
638.44 | 2.64698018 | 0.0131087313 | 2578.875 | 1.942234
640.04 | 2.64671846 | 0.0123058141 | 2414.865 | 1.937379
641.63 | 2.64645099 | 0.011525217 | 2256.078 | 1.932578
643.22 | 2.64617824 | 0.0107672577 | 2102.496 | 1.927801
644.82 | 2.64590068 | 0.0100321809 | 1954.099 | 1.923017
646.41 | 2.64561879 | 0.00932023342 | 1810.958 | 1.918287
648.01 | 2.64533309 | 0.00863170569 | 1673.033 | 1.913551
649.6 | 2.64504411 | 0.0079668843 | 1540.395 | 1.908867
651.2 | 2.64475238 | 0.00732599434 | 1412.999 | 1.904177
652.79 | 2.64445847 | 0.0067093214 | 1290.906 | 1.899539
654.39 | 2.64416298 | 0.00611712943 | 1174.088 | 1.894894
655.98 | 2.6438665 | 0.0055496814 | 1062.593 | 1.890302
657.58 | 2.64356969 | 0.00500723925 | 956.3996 | 1.885702
659.18 | 2.64327321 | 0.00449006387 | 855.5357 | 1.881125
660.77 | 2.64297775 | 0.00399841503 | 760.0238 | 1.876599
662.37 | 2.64268405 | 0.0035325652 | 669.8525 | 1.872065
663.97 | 2.64239287 | 0.00309274328 | 585.0393 | 1.867554
665.56 | 2.64210504 | 0.00267923228 | 505.6067 | 1.863093
667.16 | 2.64182139 | 0.00229226172 | 431.5428 | 1.858625
668.76 | 2.64154287 | 0.00193210866 | 362.8699 | 1.854178
670.35 | 2.64127044 | 0.00159902257 | 299.6006 | 1.84978
671.95 | 2.64100514 | 0.00129323347 | 241.7295 | 1.845375
673.55 | 2.64074812 | 0.00101500884 | 189.2734 | 1.840992
675.15 | 2.64050062 | 0.000764593193 | 142.2394 | 1.836629
676.75 | 2.64026399 | 0.000542222867 | 100.6327 | 1.832287
678.34 | 2.64003974 | 0.000348141216 | 64.46109 | 1.827992
679.94 | 2.63982962 | 0.000182594204 | 33.7292 | 1.82369
681.54 | 2.63963561 | 4.58183862e-05 | 8.443803 | 1.819409
683.14 | 2.63946011 | -6.19548539e-05 | -11.39083 | 1.815148
684.74 | 2.63930613 | -0.000140489144 | -25.76954 | 1.810906
686.34 | 2.63917783 | -0.000189555415 | -34.68858 | 1.806685
687.94 | 2.63908238 | -0.000208927451 | -38.14473 | 1.802483
689.54 | 2.63903425 | -0.000210541703 | -38.35026 | 1.7983
691.14 | 2.63902253 | -0.000212011017 | -38.52849 | 1.794137
692.74 | 2.63903916 | -0.000213484997 | -38.70675 | 1.789993
694.34 | 2.63908031 | -0.000214963879 | -38.88508 | 1.785869
695.94 | 2.63914341 | -0.000216447895 | -39.0635 | 1.781763
697.54 | 2.63922655 | -0.000217937182 | -39.24207 | 1.777676
699.14 | 2.63932823 | -0.000219431803 | -39.42077 | 1.773608
700.74 | 2.6394472 | -0.000220931894 | -39.59963 | 1.769558
702.34 | 2.63958242 | -0.000222437483 | -39.77867 | 1.765527
703.94 | 2.63973299 | -0.000223948635 | -39.95788 | 1.761514
705.54 | 2.63989811 | -0.000225465408 | -40.13728 | 1.757519
707.14 | 2.6400771 | -0.000226987851 | -40.31687 | 1.753542
708.74 | 2.64026932 | -0.000228516012 | -40.49667 | 1.749584
710.34 | 2.64047422 | -0.000230049932 | -40.67668 | 1.745643
711.94 | 2.64069128 | -0.000231589602 | -40.85689 | 1.74172
713.54 | 2.64092004 | -0.000233135104 | -41.03732 | 1.737814
715.14 | 2.64116007 | -0.000234686423 | -41.21796 | 1.733926
716.74 | 2.64141098 | -0.000236243638 | -41.39883 | 1.730056
718.35 | 2.64167239 | -0.000237806681 | -41.57934 | 1.726178
719.95 | 2.64194397 | -0.000239375628 | -41.76065 | 1.722342
721.55 | 2.64222541 | -0.00024095055 | -41.94219 | 1.718523
723.15 | 2.6425164 | -0.000242531378 | -42.12396 | 1.71472
724.75 | 2.64281666 | -0.000244118132 | -42.30595 | 1.710935
726.35 | 2.64312594 | -0.000245710883 | -42.48818 | 1.707166
727.95 | 2.64344399 | -0.000247309602 | -42.67063 | 1.703414
729.56 | 2.64377057 | -0.00024891431 | -42.85273 | 1.699655
731.16 | 2.64410546 | -0.000250525026 | -43.03565 | 1.695935
732.76 | 2.64444845 | -0.000252141766 | -43.2188 | 1.692232
734.36 | 2.64479935 | -0.000253764501 | -43.40218 | 1.688545
735.96 | 2.64515796 | -0.000255393294 | -43.58579 | 1.684874
737.56 | 2.6455241 | -0.000257028113 | -43.76963 | 1.681219
739.16 | 2.6458976 | -0.000258668974 | -43.95371 | 1.67758
740.77 | 2.6462783 | -0.000260315891 | -44.13742 | 1.673934
742.37 | 2.64666602 | -0.000261968827 | -44.32195 | 1.670326
743.97 | 2.64706064 | -0.000263627848 | -44.50671 | 1.666734
745.57 | 2.647462 | -0.000265292966 | -44.69171 | 1.663157
747.17 | 2.64786996 | -0.000266964094 | -44.87692 | 1.659596
748.77 | 2.64828438 | -0.000268641293 | -45.06236 | 1.656049
750.37 | 2.64870514 | -0.000270324577 | -45.24803 | 1.652518
751.97 | 2.64913213 | -0.000272013956 | -45.43393 | 1.649002
753.57 | 2.6495652 | -0.000273709392 | -45.62005 | 1.645501
755.17 | 2.65000424 | -0.000275410841 | -45.80638 | 1.642014
756.77 | 2.65044917 | -0.00027711842 | -45.99294 | 1.638543
758.37 | 2.65089984 | -0.000278832034 | -46.17971 | 1.635086
759.97 | 2.65135616 | -0.000280551691 | -46.36669 | 1.631643
761.57 | 2.65181805 | -0.000282277455 | -46.55389 | 1.628215
763.17 | 2.6522854 | -0.000284009282 | -46.74131 | 1.624802
764.77 | 2.6527581 | -0.000285747128 | -46.92893 | 1.621403
766.37 | 2.65323606 | -0.000287491001 | -47.11676 | 1.618017
767.97 | 2.65371922 | -0.000289240961 | -47.3048 | 1.614646
769.57 | 2.65420745 | -0.000290996911 | -47.49303 | 1.611289
771.16 | 2.6547007 | -0.000292758911 | -47.68209 | 1.607967
772.76 | 2.65519889 | -0.000294526969 | -47.87073 | 1.604638
774.36 | 2.6557019 | -0.000296300983 | -48.05956 | 1.601322
775.96 | 2.6562097 | -0.000298081068 | -48.2486 | 1.598021
777.55 | 2.65672218 | -0.000299867122 | -48.43844 | 1.594753
779.15 | 2.65723927 | -0.00030165915 | -48.62785 | 1.591478
780.75 | 2.65776091 | -0.000303457159 | -48.81744 | 1.588216
782.34 | 2.65828704 | -0.000305261153 | -49.00785 | 1.584989
783.94 | 2.65881756 | -0.000307071083 | -49.19781 | 1.581754
785.53 | 2.65935241 | -0.000308886953 | -49.38857 | 1.578552
787.13 | 2.65989155 | -0.000310708768 | -49.57888 | 1.575343
788.72 | 2.66043488 | -0.000312536476 | -49.76998 | 1.572168
790.32 | 2.66098237 | -0.000314370137 | -49.96064 | 1.568985
791.91 | 2.66153393 | -0.000316209642 | -50.15208 | 1.565835
793.5 | 2.66208952 | -0.000318055051 | -50.34369 | 1.562697
795.1 | 2.66264907 | -0.000319906311 | -50.53482 | 1.559552
796.69 | 2.66321253 | -0.000321763424 | -50.72674 | 1.55644
798.28 | 2.66377982 | -0.000323626336 | -50.91881 | 1.55334
799.87 | 2.66435092 | -0.000325495107 | -51.11104 | 1.550252
801.46 | 2.66492574 | -0.000327369622 | -51.3034 | 1.547176
803.05 | 2.66550425 | -0.000329249942 | -51.49591 | 1.544113
804.64 | 2.66608638 | -0.00033113601 | -51.68856 | 1.541062
806.23 | 2.66667208 | -0.000333027768 | -51.88133 | 1.538023
807.82 | 2.6672613 | -0.000334925276 | -52.07424 | 1.534995
809.41 | 2.667854 | -0.000336828476 | -52.26728 | 1.53198
810.99 | 2.66845013 | -0.000338737368 | -52.46108 | 1.528995
812.58 | 2.66904963 | -0.000340651894 | -52.65436 | 1.526004
814.16 | 2.66965243 | -0.000342571992 | -52.84839 | 1.523042
815.75 | 2.67025851 | -0.000344497722 | -53.04188 | 1.520074
817.33 | 2.67086783 | -0.000346429023 | -53.23613 | 1.517135
818.92 | 2.67148033 | -0.000348365893 | -53.42983 | 1.514189
820.5 | 2.67209597 | -0.000350308332 | -53.62429 | 1.511274
822.08 | 2.67271469 | -0.000352256218 | -53.81883 | 1.508369
823.66 | 2.67333642 | -0.000354209486 | -54.01344 | 1.505476
825.24 | 2.67396118 | -0.000356168255 | -54.20815 | 1.502593
826.82 | 2.67458891 | -0.000358132523 | -54.40295 | 1.499722
828.4 | 2.67521951 | -0.000360102043 | -54.5978 | 1.496861
829.98 | 2.67585302 | -0.000362077054 | -54.79274 | 1.494012
831.55 | 2.67648933 | -0.00036405731 | -54.98839 | 1.491191
833.13 | 2.6771284 | -0.000366042804 | -55.18344 | 1.488363
834.7 | 2.67777021 | -0.000368033532 | -55.37919 | 1.485564
836.28 | 2.67841475 | -0.000370029613 | -55.57435 | 1.482757
837.85 | 2.67906192 | -0.000372030793 | -55.77021 | 1.479979
839.42 | 2.67971173 | -0.000374037191 | -55.96611 | 1.47721
840.99 | 2.68036406 | -0.000376048552 | -56.16202 | 1.474453
842.56 | 2.68101896 | -0.000378065118 | -56.35798 | 1.471705
844.13 | 2.68167636 | -0.000380086759 | -56.55396 | 1.468968
845.7 | 2.68233619 | -0.000382113341 | -56.74995 | 1.466241
847.26 | 2.68299843 | -0.000384144857 | -56.94662 | 1.463541
848.83 | 2.68366304 | -0.000386181297 | -57.14262 | 1.460834
850.39 | 2.68432999 | -0.000388222654 | -57.3393 | 1.458154
851.95 | 2.68499926 | -0.000390268921 | -57.53598 | 1.455484
853.52 | 2.68567077 | -0.000392319959 | -57.73197 | 1.452807
855.08 | 2.68634446 | -0.000394375632 | -57.92859 | 1.450157
856.63 | 2.68702038 | -0.000396436186 | -58.12589 | 1.447533
858.19 | 2.68769842 | -0.000398501355 | -58.32248 | 1.444901
859.75 | 2.68837855 | -0.000400571127 | -58.51903 | 1.44228
861.3 | 2.68906071 | -0.00040264536 | -58.71619 | 1.439684
862.86 | 2.68974496 | -0.000404724305 | -58.91265 | 1.437081
864.41 | 2.69043113 | -0.000406807558 | -59.10972 | 1.434504
865.96 | 2.6911193 | -0.000408895369 | -59.30673 | 1.431937
867.51 | 2.69180938 | -0.000410987595 | -59.50369 | 1.429378
869.05 | 2.69250128 | -0.000413083958 | -59.70122 | 1.426845
870.6 | 2.69319509 | -0.000415184842 | -59.89802 | 1.424305
872.14 | 2.69389062 | -0.000417289703 | -60.09538 | 1.42179
873.69 | 2.69458797 | -0.000419398926 | -60.29199 | 1.419268
875.23 | 2.69528704 | -0.000421512231 | -60.48917 | 1.41677
876.77 | 2.69598775 | -0.000423629466 | -60.68622 | 1.414282
878.3 | 2.69669016 | -0.000425750887 | -60.88388 | 1.411818
879.84 | 2.69739413 | -0.000427876074 | -61.08069 | 1.409347
881.37 | 2.69809972 | -0.00043000528 | -61.27808 | 1.406901
882.91 | 2.69880681 | -0.000432138218 | -61.47462 | 1.404447
884.44 | 2.69951542 | -0.000434275006 | -61.67173 | 1.402017
885.97 | 2.70022546 | -0.000436415356 | -61.86865 | 1.399596
887.49 | 2.70093697 | -0.000438559522 | -62.06614 | 1.397199
889.02 | 2.70164985 | -0.000440707212 | -62.26275 | 1.394794
890.54 | 2.70236408 | -0.000442858408 | -62.45987 | 1.392414
892.06 | 2.70307959 | -0.000445012952 | -62.6568 | 1.390041
893.58 | 2.70379641 | -0.000447170963 | -62.85355 | 1.387677
895.1 | 2.70451446 | -0.000449332282 | -63.05009 | 1.38532
896.61 | 2.70523372 | -0.000451496889 | -63.24713 | 1.382987
898.13 | 2.70595413 | -0.000453664624 | -63.44324 | 1.380646
899.64 | 2.70667566 | -0.000455835465 | -63.63983 | 1.378329
901.14 | 2.70739826 | -0.000458009249 | -63.83688 | 1.376035
902.65 | 2.70812193 | -0.000460186096 | -64.03298 | 1.373733
904.15 | 2.70884662 | -0.000462365841 | -64.22955 | 1.371454
905.66 | 2.70957226 | -0.000464548321 | -64.42514 | 1.369167
907.15 | 2.71029888 | -0.000466733652 | -64.62189 | 1.366918
908.65 | 2.71102635 | -0.000468921527 | -64.81763 | 1.364662
910.15 | 2.71175466 | -0.000471111921 | -65.01308 | 1.362413
911.64 | 2.71248384 | -0.00047330495 | -65.20897 | 1.360186
913.13 | 2.71321377 | -0.000475500305 | -65.40453 | 1.357967
914.62 | 2.71394448 | -0.000477698101 | -65.59979 | 1.355754
916.1 | 2.71467585 | -0.000479898025 | -65.79543 | 1.353564
917.58 | 2.71540791 | -0.000482100193 | -65.99074 | 1.351381
919.06 | 2.7161406 | -0.000484304433 | -66.18571 | 1.349205
920.54 | 2.71687389 | -0.000486510718 | -66.38033 | 1.347035
922.01 | 2.71760771 | -0.000488718873 | -66.5753 | 1.344888
923.48 | 2.71834205 | -0.00049092887 | -66.7699 | 1.342747
924.95 | 2.71907684 | -0.000493140531 | -66.96411 | 1.340613
926.42 | 2.71981205 | -0.000495353828 | -67.15792 | 1.338486
927.88 | 2.72054768 | -0.000497568729 | -67.35206 | 1.33638
929.34 | 2.72128364 | -0.000499785056 | -67.54579 | 1.33428
930.8 | 2.72201993 | -0.000502002778 | -67.73909 | 1.332187
932.25 | 2.72275646 | -0.000504221715 | -67.93269 | 1.330115
933.7 | 2.72349324 | -0.000506441833 | -68.12584 | 1.32805
935.15 | 2.72423022 | -0.0005086631 | -68.31854 | 1.32599
936.59 | 2.72496731 | -0.000510885183 | -68.51149 | 1.323952
938.03 | 2.72570457 | -0.000513108349 | -68.704 | 1.321919
939.47 | 2.72644183 | -0.000515332112 | -68.89599 | 1.319893
940.91 | 2.72717914 | -0.000517556586 | -69.08749 | 1.317873
942.34 | 2.72791642 | -0.000519781587 | -69.27921 | 1.315873
943.77 | 2.72865366 | -0.000522007078 | -69.47041 | 1.313879
945.19 | 2.72939082 | -0.000524233022 | -69.66183 | 1.311906
946.61 | 2.7301278 | -0.000526459079 | -69.8527 | 1.309938
948.03 | 2.73086458 | -0.000528685209 | -70.043 | 1.307975
949.45 | 2.73160118 | -0.000530911529 | -70.23275 | 1.306019
950.86 | 2.73233749 | -0.000533137693 | -70.42266 | 1.304083
952.26 | 2.73307344 | -0.000535363507 | -70.61271 | 1.302165
953.67 | 2.73380911 | -0.000537589242 | -70.80144 | 1.30024
955.07 | 2.73454434 | -0.000539814393 | -70.99028 | 1.298334
956.46 | 2.73527914 | -0.000542039074 | -71.17925 | 1.296447
957.86 | 2.73601346 | -0.00054426309 | -71.36684 | 1.294552
959.25 | 2.73674722 | -0.000546486243 | -71.55452 | 1.292677
960.63 | 2.73748041 | -0.00054870849 | -71.74228 | 1.29082
962.01 | 2.738213 | -0.000550929789 | -71.92938 | 1.288968
963.39 | 2.73894488 | -0.000553149783 | -72.11577 | 1.287122
964.76 | 2.73967608 | -0.000555368586 | -72.30222 | 1.285294
966.13 | 2.74040658 | -0.000557586154 | -72.48799 | 1.283471
967.49 | 2.74113621 | -0.000559801968 | -72.67375 | 1.281667
968.85 | 2.74186499 | -0.000562016141 | -72.85878 | 1.279868
970.21 | 2.74259292 | -0.000564228627 | -73.04307 | 1.278074
971.56 | 2.74331987 | -0.000566439063 | -73.22733 | 1.276298
972.91 | 2.74404587 | -0.00056864756 | -73.41083 | 1.274527
974.25 | 2.74477086 | -0.000570853913 | -73.5943 | 1.272774
975.59 | 2.74549471 | -0.000573057752 | -73.77695 | 1.271026
976.92 | 2.7462175 | -0.000575259352 | -73.95956 | 1.269295
978.25 | 2.74693907 | -0.00057745818 | -74.14132 | 1.26757
979.58 | 2.74765944 | -0.000579654348 | -74.32225 | 1.265849
980.89 | 2.74837855 | -0.000581847645 | -74.50383 | 1.264158
982.21 | 2.74909632 | -0.000584037859 | -74.68378 | 1.262459
983.52 | 2.74981274 | -0.000586224939 | -74.8636 | 1.260778
984.83 | 2.75052773 | -0.00058840867 | -75.04252 | 1.259101
986.13 | 2.75124128 | -0.000590589003 | -75.2213 | 1.257441
987.42 | 2.75195331 | -0.00059276572 | -75.39991 | 1.255798
988.71 | 2.75266381 | -0.00059493877 | -75.57758 | 1.254159
990 | 2.75337266 | -0.000597107771 | -75.75428 | 1.252525