## גיליון1
nm | n | k | α | E[ev]
400.33 | 3.04455439 | 0.308838316 | 96895.29 | 3.097445
401.92 | 3.03682715 | 0.306988433 | 95933.89 | 3.085191
403.52 | 3.02935375 | 0.305121865 | 94972.51 | 3.072958
405.11 | 3.02212274 | 0.303237798 | 94015.62 | 3.060897
406.7 | 3.01512292 | 0.301335448 | 93060.57 | 3.04893
408.29 | 3.00834409 | 0.299414252 | 92107.15 | 3.037057
409.89 | 3.00177622 | 0.297473659 | 91152.97 | 3.025202
411.48 | 2.99540979 | 0.295513206 | 90202.34 | 3.013512
413.07 | 2.98923611 | 0.293532631 | 89252.91 | 3.001913
414.66 | 2.98324624 | 0.291531539 | 88304.54 | 2.990402
416.25 | 2.9774324 | 0.289509844 | 87357.2 | 2.978979
417.84 | 2.97178647 | 0.28746728 | 86410.8 | 2.967643
419.43 | 2.96630119 | 0.285403824 | 85465.32 | 2.956393
421.02 | 2.96096967 | 0.283319509 | 84520.76 | 2.945228
422.61 | 2.95578479 | 0.281214226 | 83577.07 | 2.934147
424.2 | 2.95074028 | 0.279088104 | 82634.29 | 2.923149
425.79 | 2.94582979 | 0.276941181 | 81692.41 | 2.912234
427.38 | 2.94104773 | 0.274773735 | 80751.51 | 2.901399
428.97 | 2.93638814 | 0.272585814 | 79811.59 | 2.890645
430.56 | 2.93184576 | 0.270377697 | 78872.72 | 2.87997
432.15 | 2.92741527 | 0.26814956 | 77934.94 | 2.869374
433.74 | 2.92309185 | 0.265901742 | 76998.34 | 2.858856
435.33 | 2.91887073 | 0.26363454 | 76062.98 | 2.848414
436.92 | 2.91474723 | 0.261348207 | 75128.94 | 2.838048
438.51 | 2.9107171 | 0.259043154 | 74196.3 | 2.827758
440.1 | 2.90677602 | 0.256719674 | 73265.15 | 2.817541
441.69 | 2.90291997 | 0.254378148 | 72335.56 | 2.807399
443.27 | 2.89914519 | 0.252019047 | 71409.28 | 2.797392
444.86 | 2.89544787 | 0.249642713 | 70483.13 | 2.787394
446.45 | 2.89182443 | 0.247249576 | 69558.85 | 2.777467
448.04 | 2.88827157 | 0.244840152 | 68636.56 | 2.76761
449.62 | 2.88478577 | 0.242414748 | 67717.83 | 2.757884
451.21 | 2.88136407 | 0.23997398 | 66799.79 | 2.748166
452.8 | 2.87800334 | 0.237518251 | 65884.04 | 2.738516
454.39 | 2.87470064 | 0.235048048 | 64970.7 | 2.728933
455.97 | 2.87145307 | 0.232563791 | 64061.26 | 2.719477
457.56 | 2.8682581 | 0.230066137 | 63153.04 | 2.710027
459.15 | 2.86511293 | 0.227555444 | 62247.55 | 2.700642
460.73 | 2.86201516 | 0.225032309 | 61346.25 | 2.691381
462.32 | 2.85896227 | 0.22249718 | 60446.54 | 2.682125
463.91 | 2.85595204 | 0.219950665 | 59549.92 | 2.672932
465.49 | 2.85298221 | 0.217393301 | 58657.76 | 2.66386
467.08 | 2.85005055 | 0.214825552 | 57767.6 | 2.654791
468.66 | 2.84715506 | 0.212248043 | 56882.08 | 2.645841
470.25 | 2.84429366 | 0.209661245 | 55998.84 | 2.636895
471.84 | 2.84146441 | 0.207065712 | 55119.22 | 2.628009
473.42 | 2.83866546 | 0.204462002 | 54244.49 | 2.619239
475.01 | 2.8358951 | 0.201850756 | 53372.47 | 2.610471
476.59 | 2.83315145 | 0.199232377 | 52505.48 | 2.601817
478.18 | 2.83043291 | 0.196607512 | 51641.44 | 2.593166
479.76 | 2.82773799 | 0.19397681 | 50782.66 | 2.584626
481.35 | 2.82506495 | 0.191340682 | 49927.06 | 2.576088
482.93 | 2.82241241 | 0.18869978 | 49076.87 | 2.56766
484.52 | 2.81977893 | 0.18605468 | 48230.14 | 2.559234
486.1 | 2.81716305 | 0.183405877 | 47388.97 | 2.550915
487.69 | 2.81456351 | 0.18075403 | 46551.51 | 2.542599
489.27 | 2.81197897 | 0.178099637 | 45719.78 | 2.534388
490.86 | 2.80940826 | 0.175443361 | 44892 | 2.526179
492.44 | 2.80685011 | 0.1727857 | 44070.11 | 2.518073
494.03 | 2.80430339 | 0.170127238 | 43252.4 | 2.509969
495.61 | 2.801767 | 0.167468558 | 42440.73 | 2.501967
497.19 | 2.79923994 | 0.164810326 | 41634.34 | 2.494016
498.78 | 2.79672105 | 0.162152964 | 40832.46 | 2.486066
500.36 | 2.79420951 | 0.15949722 | 40036.88 | 2.478216
501.95 | 2.79170421 | 0.156843517 | 39246.03 | 2.470366
503.53 | 2.78920433 | 0.154192524 | 38461.62 | 2.462614
505.12 | 2.78670891 | 0.151544746 | 37682.17 | 2.454862
506.7 | 2.78421728 | 0.148900934 | 36909.33 | 2.447207
508.28 | 2.78172848 | 0.146261514 | 36142.37 | 2.4396
509.87 | 2.77924175 | 0.143627072 | 35380.71 | 2.431992
511.45 | 2.77675634 | 0.1409982 | 34625.82 | 2.424479
513.04 | 2.77427162 | 0.138375566 | 33876.44 | 2.416966
514.62 | 2.77178684 | 0.135759679 | 33133.99 | 2.409545
516.2 | 2.76930143 | 0.13315121 | 32397.89 | 2.40217
517.79 | 2.76681462 | 0.130550587 | 31667.58 | 2.394793
519.37 | 2.7643259 | 0.127958482 | 30944.39 | 2.387508
520.96 | 2.7618347 | 0.125375485 | 30227.2 | 2.380221
522.54 | 2.75934049 | 0.122802186 | 29517.27 | 2.373024
524.12 | 2.75684275 | 0.120239178 | 28814.09 | 2.36587
525.71 | 2.75434093 | 0.117686972 | 28117.18 | 2.358715
527.29 | 2.75183465 | 0.11514624 | 27427.73 | 2.351647
528.88 | 2.7493234 | 0.112617495 | 26744.74 | 2.344577
530.46 | 2.74680683 | 0.110101408 | 26069.33 | 2.337594
532.05 | 2.7442845 | 0.107598494 | 25400.57 | 2.330608
533.63 | 2.74175604 | 0.105109347 | 24739.49 | 2.323707
535.21 | 2.73922119 | 0.102634637 | 24085.71 | 2.316848
536.8 | 2.73667947 | 0.100174806 | 23438.81 | 2.309985
538.38 | 2.73413075 | 0.0977306005 | 22799.81 | 2.303206
539.97 | 2.73157461 | 0.095302465 | 22167.88 | 2.296424
541.55 | 2.72901096 | 0.0928911449 | 21543.95 | 2.289724
543.14 | 2.7264394 | 0.0904970875 | 20927.26 | 2.283021
544.72 | 2.72385982 | 0.0881209641 | 20318.68 | 2.276399
546.31 | 2.72127196 | 0.0857632993 | 19717.51 | 2.269774
547.89 | 2.71867572 | 0.0834247641 | 19124.55 | 2.263228
549.48 | 2.71607091 | 0.0811058854 | 18539.16 | 2.256679
551.06 | 2.71345747 | 0.0788073344 | 17962.11 | 2.250209
552.65 | 2.71083523 | 0.0765296402 | 17392.79 | 2.243735
554.23 | 2.7082042 | 0.0742734739 | 16831.91 | 2.237338
555.82 | 2.70556417 | 0.072039299 | 16278.9 | 2.230938
557.4 | 2.70291528 | 0.0698278562 | 15734.44 | 2.224614
558.99 | 2.70025735 | 0.0676396133 | 15198.01 | 2.218287
560.57 | 2.69759056 | 0.0654753097 | 14670.24 | 2.212034
562.16 | 2.69491489 | 0.0633354831 | 14150.66 | 2.205778
563.74 | 2.69223031 | 0.0612206749 | 13639.83 | 2.199596
565.33 | 2.68953701 | 0.0591315585 | 13137.32 | 2.193409
566.91 | 2.68683512 | 0.0570687416 | 12643.69 | 2.187296
568.5 | 2.68412472 | 0.0550327705 | 12158.52 | 2.181179
570.09 | 2.6814061 | 0.0530243182 | 11682.11 | 2.175095
571.67 | 2.67867947 | 0.0510439338 | 11214.72 | 2.169084
573.26 | 2.67594533 | 0.049092288 | 10756.01 | 2.163067
574.85 | 2.67320438 | 0.0471694567 | 10306.14 | 2.157084
576.43 | 2.6704564 | 0.0452752565 | 9865.157 | 2.151172
578.02 | 2.66770101 | 0.0434101998 | 9432.755 | 2.145254
579.61 | 2.66493839 | 0.0415750464 | 9009.206 | 2.13937
581.19 | 2.66216857 | 0.0397703825 | 8594.711 | 2.133554
582.78 | 2.65939173 | 0.0379968518 | 8189.033 | 2.127733
584.37 | 2.65660809 | 0.0362550977 | 7792.392 | 2.121943
585.96 | 2.65381789 | 0.0345457639 | 7404.853 | 2.116185
587.54 | 2.65102144 | 0.0328694942 | 7026.6 | 2.110495
589.13 | 2.64821897 | 0.0312268829 | 6657.438 | 2.104799
590.72 | 2.64541101 | 0.0296186758 | 6297.579 | 2.099133
592.31 | 2.64259779 | 0.0280454189 | 5947.063 | 2.093498
593.9 | 2.63977973 | 0.0265077611 | 5605.952 | 2.087894
595.48 | 2.63695747 | 0.0250064433 | 5274.416 | 2.082354
597.07 | 2.63413131 | 0.0235420196 | 4952.313 | 2.076808
598.66 | 2.6313018 | 0.0221151408 | 4639.798 | 2.071293
600.25 | 2.62846957 | 0.0207265003 | 4336.94 | 2.065806
601.84 | 2.62563514 | 0.0193767056 | 4043.789 | 2.060348
603.43 | 2.62279924 | 0.0180664487 | 3760.413 | 2.054919
605.02 | 2.61996246 | 0.0167963408 | 3486.861 | 2.049519
606.61 | 2.6171256 | 0.0155670725 | 3223.198 | 2.044147
608.2 | 2.61428926 | 0.0143792226 | 2969.468 | 2.038803
609.79 | 2.61145442 | 0.0132335185 | 2725.742 | 2.033487
611.38 | 2.60862194 | 0.0121306114 | 2492.075 | 2.028199
612.97 | 2.60579257 | 0.0110710889 | 2268.51 | 2.022938
614.56 | 2.60296735 | 0.0100556411 | 2055.11 | 2.017704
616.15 | 2.60014742 | 0.00908495314 | 1851.936 | 2.012497
617.74 | 2.59733369 | 0.00815962122 | 1659.029 | 2.007317
619.33 | 2.59452751 | 0.00728035805 | 1476.455 | 2.002164
620.92 | 2.59173004 | 0.00644779023 | 1304.262 | 1.997037
622.51 | 2.58894261 | 0.00566257315 | 1142.502 | 1.991936
624.11 | 2.58616658 | 0.0049253399 | 991.2078 | 1.986829
625.7 | 2.58340366 | 0.00423679003 | 850.4728 | 1.98178
627.29 | 2.58065542 | 0.00359755363 | 720.3251 | 1.976757
628.88 | 2.5779236 | 0.0030082658 | 600.8113 | 1.971759
630.48 | 2.57521032 | 0.00246961377 | 491.9799 | 1.966755
632.07 | 2.57251759 | 0.001982214 | 393.89 | 1.961808
633.66 | 2.56984798 | 0.00154674395 | 306.5856 | 1.956885
635.25 | 2.567204 | 0.00116382221 | 230.1079 | 1.951987
636.85 | 2.5645888 | 0.000834105537 | 164.5029 | 1.947083
638.44 | 2.56200592 | 0.000558233389 | 109.821 | 1.942234
640.04 | 2.55945957 | 0.000336841486 | 66.10101 | 1.937379
641.63 | 2.55695492 | 0.000170556918 | 33.38676 | 1.932578
643.22 | 2.55449911 | 6.00160063e-05 | 11.71918 | 1.927801
644.82 | 2.55210285 | 5.83261475e-06 | 1.136094 | 1.923017
646.41 | 2.54979179 | 0 | 0 | 1.918287
648.01 | 2.5475642 | 0 | 0 | 1.913551
649.6 | 2.54539775 | 0 | 0 | 1.908867
651.2 | 2.54328345 | 0 | 0 | 1.904177
652.79 | 2.54121585 | 0 | 0 | 1.899539
654.39 | 2.53919091 | 0 | 0 | 1.894894
655.98 | 2.53720552 | 0 | 0 | 1.890302
657.58 | 2.53525713 | 0 | 0 | 1.885702
659.18 | 2.53334359 | 0 | 0 | 1.881125
660.77 | 2.53146306 | 0 | 0 | 1.876599
662.37 | 2.529614 | 0 | 0 | 1.872065
663.97 | 2.52779486 | 0 | 0 | 1.867554
665.56 | 2.52600449 | 0 | 0 | 1.863093
667.16 | 2.52424163 | 0 | 0 | 1.858625
668.76 | 2.52250533 | 0 | 0 | 1.854178
670.35 | 2.52079464 | 0 | 0 | 1.84978
671.95 | 2.51910857 | 0 | 0 | 1.845375
673.55 | 2.51744641 | 0 | 0 | 1.840992
675.15 | 2.5158074 | 0 | 0 | 1.836629
676.75 | 2.51419078 | 0 | 0 | 1.832287
678.34 | 2.51259587 | 0 | 0 | 1.827992
679.94 | 2.51102212 | 0 | 0 | 1.82369
681.54 | 2.50946893 | 0 | 0 | 1.819409
683.14 | 2.50793571 | 0 | 0 | 1.815148
684.74 | 2.50642196 | 0 | 0 | 1.810906
686.34 | 2.5049272 | 0 | 0 | 1.806685
687.94 | 2.50345095 | 0 | 0 | 1.802483
689.54 | 2.50199276 | 0 | 0 | 1.7983
691.14 | 2.50055221 | 0 | 0 | 1.794137
692.74 | 2.49912887 | 0 | 0 | 1.789993
694.34 | 2.49772241 | 0 | 0 | 1.785869
695.94 | 2.4963324 | 0 | 0 | 1.781763
697.54 | 2.49495849 | 0 | 0 | 1.777676
699.14 | 2.49360036 | 0 | 0 | 1.773608
700.74 | 2.49225766 | 0 | 0 | 1.769558
702.34 | 2.49093008 | 0 | 0 | 1.765527
703.94 | 2.48961734 | 0 | 0 | 1.761514
705.54 | 2.48831912 | 0 | 0 | 1.757519
707.14 | 2.48703515 | 0 | 0 | 1.753542
708.74 | 2.48576515 | 0 | 0 | 1.749584
710.34 | 2.48450884 | 0 | 0 | 1.745643
711.94 | 2.48326602 | 0 | 0 | 1.74172
713.54 | 2.48203638 | 0 | 0 | 1.737814
715.14 | 2.48081973 | 0 | 0 | 1.733926
716.74 | 2.4796158 | 0 | 0 | 1.730056
718.35 | 2.47842442 | 0 | 0 | 1.726178
719.95 | 2.47724534 | 0 | 0 | 1.722342
721.55 | 2.47607831 | 0 | 0 | 1.718523
723.15 | 2.47492319 | 0 | 0 | 1.71472
724.75 | 2.47377977 | 0 | 0 | 1.710935
726.35 | 2.47264784 | 0 | 0 | 1.707166
727.95 | 2.47152722 | 0 | 0 | 1.703414
729.56 | 2.47041773 | 0 | 0 | 1.699655
731.16 | 2.46931919 | 0 | 0 | 1.695935
732.76 | 2.46823142 | 0 | 0 | 1.692232
734.36 | 2.46715428 | 0 | 0 | 1.688545
735.96 | 2.46608757 | 0 | 0 | 1.684874
737.56 | 2.46503116 | 0 | 0 | 1.681219
739.16 | 2.46398488 | 0 | 0 | 1.67758
740.77 | 2.46294859 | 0 | 0 | 1.673934
742.37 | 2.46192215 | 0 | 0 | 1.670326
743.97 | 2.46090539 | 0 | 0 | 1.666734
745.57 | 2.45989816 | 0 | 0 | 1.663157
747.17 | 2.45890037 | 0 | 0 | 1.659596
748.77 | 2.45791187 | 0 | 0 | 1.656049
750.37 | 2.45693251 | 0 | 0 | 1.652518
751.97 | 2.45596215 | 0 | 0 | 1.649002
753.57 | 2.45500071 | 0 | 0 | 1.645501
755.17 | 2.45404807 | 0 | 0 | 1.642014
756.77 | 2.45310405 | 0 | 0 | 1.638543
758.37 | 2.45216859 | 0 | 0 | 1.635086
759.97 | 2.45124157 | 0 | 0 | 1.631643
761.57 | 2.45032284 | 0 | 0 | 1.628215
763.17 | 2.44941231 | 0 | 0 | 1.624802
764.77 | 2.4485099 | 0 | 0 | 1.621403
766.37 | 2.4476155 | 0 | 0 | 1.618017
767.97 | 2.44672897 | 0 | 0 | 1.614646
769.57 | 2.44585025 | 0 | 0 | 1.611289
771.16 | 2.44497921 | 0 | 0 | 1.607967
772.76 | 2.44411576 | 0 | 0 | 1.604638
774.36 | 2.44325984 | 0 | 0 | 1.601322
775.96 | 2.4424113 | 0 | 0 | 1.598021
777.55 | 2.44157009 | 0 | 0 | 1.594753
779.15 | 2.44073612 | 0 | 0 | 1.591478
780.75 | 2.43990929 | 0 | 0 | 1.588216
782.34 | 2.43908951 | 0 | 0 | 1.584989
783.94 | 2.43827672 | 0 | 0 | 1.581754
785.53 | 2.43747082 | 0 | 0 | 1.578552
787.13 | 2.43667173 | 0 | 0 | 1.575343
788.72 | 2.43587938 | 0 | 0 | 1.572168
790.32 | 2.43509366 | 0 | 0 | 1.568985
791.91 | 2.43431454 | 0 | 0 | 1.565835
793.5 | 2.43354191 | 0 | 0 | 1.562697
795.1 | 2.43277572 | 0 | 0 | 1.559552
796.69 | 2.43201588 | 0 | 0 | 1.55644
798.28 | 2.43126233 | 0 | 0 | 1.55334
799.87 | 2.43051499 | 0 | 0 | 1.550252
801.46 | 2.42977381 | 0 | 0 | 1.547176
803.05 | 2.42903869 | 0 | 0 | 1.544113
804.64 | 2.4283096 | 0 | 0 | 1.541062
806.23 | 2.42758647 | 0 | 0 | 1.538023
807.82 | 2.42686921 | 0 | 0 | 1.534995
809.41 | 2.42615777 | 0 | 0 | 1.53198
810.99 | 2.42545208 | 0 | 0 | 1.528995
812.58 | 2.4247521 | 0 | 0 | 1.526004
814.16 | 2.42405778 | 0 | 0 | 1.523042
815.75 | 2.42336903 | 0 | 0 | 1.520074
817.33 | 2.42268581 | 0 | 0 | 1.517135
818.92 | 2.42200804 | 0 | 0 | 1.514189
820.5 | 2.42133567 | 0 | 0 | 1.511274
822.08 | 2.42066867 | 0 | 0 | 1.508369
823.66 | 2.420007 | 0 | 0 | 1.505476
825.24 | 2.41935056 | 0 | 0 | 1.502593
826.82 | 2.41869929 | 0 | 0 | 1.499722
828.4 | 2.41805321 | 0 | 0 | 1.496861
829.98 | 2.41741218 | 0 | 0 | 1.494012
831.55 | 2.41677621 | 0 | 0 | 1.491191
833.13 | 2.41614526 | 0 | 0 | 1.488363
834.7 | 2.41551926 | 0 | 0 | 1.485564
836.28 | 2.41489811 | 0 | 0 | 1.482757
837.85 | 2.41428185 | 0 | 0 | 1.479979
839.42 | 2.41367038 | 0 | 0 | 1.47721
840.99 | 2.41306371 | 0 | 0 | 1.474453
842.56 | 2.41246172 | 0 | 0 | 1.471705
844.13 | 2.41186439 | 0 | 0 | 1.468968
845.7 | 2.41127171 | 0 | 0 | 1.466241
847.26 | 2.41068362 | 0 | 0 | 1.463541
848.83 | 2.41010008 | 0 | 0 | 1.460834
850.39 | 2.40952104 | 0 | 0 | 1.458154
851.95 | 2.40894643 | 0 | 0 | 1.455484
853.52 | 2.40837626 | 0 | 0 | 1.452807
855.08 | 2.4078105 | 0 | 0 | 1.450157
856.63 | 2.40724903 | 0 | 0 | 1.447533
858.19 | 2.40669189 | 0 | 0 | 1.444901
859.75 | 2.40613902 | 0 | 0 | 1.44228
861.3 | 2.40559041 | 0 | 0 | 1.439684
862.86 | 2.40504594 | 0 | 0 | 1.437081
864.41 | 2.40450567 | 0 | 0 | 1.434504
865.96 | 2.40396949 | 0 | 0 | 1.431937
867.51 | 2.40343738 | 0 | 0 | 1.429378
869.05 | 2.40290938 | 0 | 0 | 1.426845
870.6 | 2.40238532 | 0 | 0 | 1.424305
872.14 | 2.40186532 | 0 | 0 | 1.42179
873.69 | 2.40134921 | 0 | 0 | 1.419268
875.23 | 2.40083703 | 0 | 0 | 1.41677
876.77 | 2.40032876 | 0 | 0 | 1.414282
878.3 | 2.3998243 | 0 | 0 | 1.411818
879.84 | 2.3993237 | 0 | 0 | 1.409347
881.37 | 2.39882686 | 0 | 0 | 1.406901
882.91 | 2.3983338 | 0 | 0 | 1.404447
884.44 | 2.39784445 | 0 | 0 | 1.402017
885.97 | 2.39735883 | 0 | 0 | 1.399596
887.49 | 2.39687684 | 0 | 0 | 1.397199
889.02 | 2.3963985 | 0 | 0 | 1.394794
890.54 | 2.39592378 | 0 | 0 | 1.392414
892.06 | 2.39545266 | 0 | 0 | 1.390041
893.58 | 2.39498508 | 0 | 0 | 1.387677
895.1 | 2.39452103 | 0 | 0 | 1.38532
896.61 | 2.39406047 | 0 | 0 | 1.382987
898.13 | 2.3936034 | 0 | 0 | 1.380646
899.64 | 2.39314977 | 0 | 0 | 1.378329
901.14 | 2.39269959 | 0 | 0 | 1.376035
902.65 | 2.39225278 | 0 | 0 | 1.373733
904.15 | 2.39180934 | 0 | 0 | 1.371454
905.66 | 2.39136927 | 0 | 0 | 1.369167
907.15 | 2.39093249 | 0 | 0 | 1.366918
908.65 | 2.39049903 | 0 | 0 | 1.364662
910.15 | 2.39006887 | 0 | 0 | 1.362413
911.64 | 2.38964192 | 0 | 0 | 1.360186
913.13 | 2.38921822 | 0 | 0 | 1.357967
914.62 | 2.38879771 | 0 | 0 | 1.355754
916.1 | 2.3883804 | 0 | 0 | 1.353564
917.58 | 2.38796624 | 0 | 0 | 1.351381
919.06 | 2.38755521 | 0 | 0 | 1.349205
920.54 | 2.3871473 | 0 | 0 | 1.347035
922.01 | 2.38674249 | 0 | 0 | 1.344888
923.48 | 2.38634075 | 0 | 0 | 1.342747
924.95 | 2.38594207 | 0 | 0 | 1.340613
926.42 | 2.38554643 | 0 | 0 | 1.338486
927.88 | 2.38515379 | 0 | 0 | 1.33638
929.34 | 2.38476415 | 0 | 0 | 1.33428
930.8 | 2.38437747 | 0 | 0 | 1.332187
932.25 | 2.38399376 | 0 | 0 | 1.330115
933.7 | 2.38361298 | 0 | 0 | 1.32805
935.15 | 2.3832351 | 0 | 0 | 1.32599
936.59 | 2.38286014 | 0 | 0 | 1.323952
938.03 | 2.38248802 | 0 | 0 | 1.321919
939.47 | 2.3821188 | 0 | 0 | 1.319893
940.91 | 2.3817524 | 0 | 0 | 1.317873
942.34 | 2.38138884 | 0 | 0 | 1.315873
943.77 | 2.38102808 | 0 | 0 | 1.313879
945.19 | 2.38067009 | 0 | 0 | 1.311906
946.61 | 2.3803149 | 0 | 0 | 1.309938
948.03 | 2.37996246 | 0 | 0 | 1.307975
949.45 | 2.37961275 | 0 | 0 | 1.306019
950.86 | 2.37926576 | 0 | 0 | 1.304083
952.26 | 2.37892151 | 0 | 0 | 1.302165
953.67 | 2.37857991 | 0 | 0 | 1.30024
955.07 | 2.37824101 | 0 | 0 | 1.298334
956.46 | 2.37790475 | 0 | 0 | 1.296447
957.86 | 2.37757114 | 0 | 0 | 1.294552
959.25 | 2.37724018 | 0 | 0 | 1.292677
960.63 | 2.37691182 | 0 | 0 | 1.29082
962.01 | 2.37658606 | 0 | 0 | 1.288968
963.39 | 2.3762629 | 0 | 0 | 1.287122
964.76 | 2.37594231 | 0 | 0 | 1.285294
966.13 | 2.37562425 | 0 | 0 | 1.283471
967.49 | 2.37530876 | 0 | 0 | 1.281667
968.85 | 2.37499581 | 0 | 0 | 1.279868
970.21 | 2.37468535 | 0 | 0 | 1.278074
971.56 | 2.37437742 | 0 | 0 | 1.276298
972.91 | 2.37407197 | 0 | 0 | 1.274527
974.25 | 2.37376899 | 0 | 0 | 1.272774
975.59 | 2.3734685 | 0 | 0 | 1.271026
976.92 | 2.37317043 | 0 | 0 | 1.269295
978.25 | 2.37287484 | 0 | 0 | 1.26757
979.58 | 2.37258166 | 0 | 0 | 1.265849
980.89 | 2.37229089 | 0 | 0 | 1.264158
982.21 | 2.37200255 | 0 | 0 | 1.262459
983.52 | 2.37171659 | 0 | 0 | 1.260778
984.83 | 2.37143303 | 0 | 0 | 1.259101
986.13 | 2.37115183 | 0 | 0 | 1.257441
987.42 | 2.37087299 | 0 | 0 | 1.255798
988.71 | 2.37059649 | 0 | 0 | 1.254159
990 | 2.37032236 | 0 | 0 | 1.252525