## Sheet1
400.33 | 75 | 9.0806 | 35.795
401.92 | 75 | 9.0379 | 38.019
403.52 | 75 | 8.9691 | 40.158
405.11 | 75 | 8.8761 | 42.217
406.7 | 75 | 8.7607 | 44.199
408.29 | 75 | 8.6242 | 46.105
409.89 | 75 | 8.4679 | 47.937
411.48 | 75 | 8.293 | 49.695
413.07 | 75 | 8.1011 | 51.378
414.66 | 75 | 7.8931 | 52.987
416.25 | 75 | 7.6706 | 54.519
417.84 | 75 | 7.4344 | 55.974
419.43 | 75 | 7.1857 | 57.346
421.02 | 75 | 6.9255 | 58.633
422.61 | 75 | 6.6548 | 59.828
424.2 | 75 | 6.3745 | 60.925
425.79 | 75 | 6.0857 | 61.914
427.38 | 75 | 5.7892 | 62.783
428.97 | 75 | 5.4861 | 63.519
430.56 | 75 | 5.1772 | 64.102
432.15 | 75 | 4.8635 | 64.508
433.74 | 75 | 4.5463 | 64.705
435.33 | 75 | 4.2265 | 64.651
436.92 | 75 | 3.9057 | 64.289
438.51 | 75 | 3.5854 | 63.544
440.1 | 75 | 3.2678 | 62.315
441.69 | 75 | 2.9557 | 60.46
443.27 | 75 | 2.6529 | 57.786
444.86 | 75 | 2.3648 | 54.028
446.45 | 75 | 2.0992 | 48.842
448.04 | 75 | 1.8676 | 41.832
449.62 | 75 | 1.6855 | 32.676
451.21 | 75 | 1.5717 | 21.446
452.8 | 75 | 1.5425 | 8.9677
454.39 | 75 | 1.6033 | -3.282
455.97 | 75 | 1.7452 | -13.968
457.56 | 75 | 1.9509 | -22.52
459.15 | 75 | 2.2025 | -29.035
460.73 | 75 | 2.4862 | -33.878
462.32 | 75 | 2.7919 | -37.439
463.91 | 75 | 3.1129 | -40.037
465.49 | 75 | 3.4446 | -41.914
467.08 | 75 | 3.7839 | -43.244
468.66 | 75 | 4.1285 | -44.157
470.25 | 75 | 4.4769 | -44.745
471.84 | 75 | 4.8277 | -45.078
473.42 | 75 | 5.1801 | -45.207
475.01 | 75 | 5.5333 | -45.172
476.59 | 75 | 5.8869 | -45.004
478.18 | 75 | 6.2403 | -44.725
479.76 | 75 | 6.5931 | -44.354
481.35 | 75 | 6.9452 | -43.904
482.93 | 75 | 7.296 | -43.389
484.52 | 75 | 7.6456 | -42.818
486.1 | 75 | 7.9936 | -42.199
487.69 | 75 | 8.3399 | -41.538
489.27 | 75 | 8.6843 | -40.84
490.86 | 75 | 9.0266 | -40.11
492.44 | 75 | 9.3668 | -39.351
494.03 | 75 | 9.7047 | -38.566
495.61 | 75 | 10.04 | -37.76
497.19 | 75 | 10.373 | -36.932
498.78 | 75 | 10.704 | -36.085
500.36 | 75 | 11.032 | -35.22
501.95 | 75 | 11.357 | -34.339
503.53 | 75 | 11.679 | -33.444
505.12 | 75 | 11.998 | -32.534
506.7 | 75 | 12.314 | -31.61
508.28 | 75 | 12.627 | -30.673
509.87 | 75 | 12.937 | -29.725
511.45 | 75 | 13.244 | -28.764
513.04 | 75 | 13.547 | -27.791
514.62 | 75 | 13.846 | -26.807
516.2 | 75 | 14.142 | -25.811
517.79 | 75 | 14.434 | -24.805
519.37 | 75 | 14.722 | -23.787
520.96 | 75 | 15.006 | -22.758
522.54 | 75 | 15.286 | -21.718
524.12 | 75 | 15.562 | -20.666
525.71 | 75 | 15.833 | -19.604
527.29 | 75 | 16.099 | -18.53
528.88 | 75 | 16.36 | -17.445
530.46 | 75 | 16.617 | -16.348
532.05 | 75 | 16.867 | -15.24
533.63 | 75 | 17.112 | -14.121
535.21 | 75 | 17.351 | -12.99
536.8 | 75 | 17.584 | -11.847
538.38 | 75 | 17.811 | -10.693
539.97 | 75 | 18.031 | -9.5283
541.55 | 75 | 18.243 | -8.3519
543.14 | 75 | 18.449 | -7.1646
544.72 | 75 | 18.646 | -5.9665
546.31 | 75 | 18.836 | -4.7579
547.89 | 75 | 19.017 | -3.5392
549.48 | 75 | 19.189 | -2.3107
551.06 | 75 | 19.353 | -1.0731
552.65 | 75 | 19.507 | 0.17326
554.23 | 75 | 19.652 | 1.4276
555.82 | 75 | 19.787 | 2.6894
557.4 | 75 | 19.912 | 3.9578
558.99 | 75 | 20.026 | 5.2322
560.57 | 75 | 20.13 | 6.5115
562.16 | 75 | 20.223 | 7.795
563.74 | 75 | 20.305 | 9.0817
565.33 | 75 | 20.377 | 10.371
566.91 | 75 | 20.437 | 11.661
568.5 | 75 | 20.487 | 12.952
570.09 | 75 | 20.525 | 14.242
571.67 | 75 | 20.552 | 15.531
573.26 | 75 | 20.569 | 16.817
574.85 | 75 | 20.574 | 18.1
576.43 | 75 | 20.57 | 19.379
578.02 | 75 | 20.555 | 20.653
579.61 | 75 | 20.529 | 21.921
581.19 | 75 | 20.494 | 23.183
582.78 | 75 | 20.449 | 24.438
584.37 | 75 | 20.395 | 25.686
585.96 | 75 | 20.332 | 26.926
587.54 | 75 | 20.26 | 28.158
589.13 | 75 | 20.18 | 29.382
590.72 | 75 | 20.092 | 30.597
592.31 | 75 | 19.996 | 31.803
593.9 | 75 | 19.892 | 33
595.48 | 75 | 19.781 | 34.188
597.07 | 75 | 19.663 | 35.368
598.66 | 75 | 19.539 | 36.538
600.25 | 75 | 19.408 | 37.699
601.84 | 75 | 19.271 | 38.852
603.43 | 75 | 19.129 | 39.996
605.02 | 75 | 18.981 | 41.131
606.61 | 75 | 18.827 | 42.258
608.2 | 75 | 18.669 | 43.378
609.79 | 75 | 18.505 | 44.489
611.38 | 75 | 18.337 | 45.593
612.97 | 75 | 18.165 | 46.69
614.56 | 75 | 17.988 | 47.779
616.15 | 75 | 17.807 | 48.862
617.74 | 75 | 17.621 | 49.938
619.33 | 75 | 17.432 | 51.007
620.92 | 75 | 17.239 | 52.07
622.51 | 75 | 17.043 | 53.127
624.11 | 75 | 16.843 | 54.178
625.7 | 75 | 16.639 | 55.223
627.29 | 75 | 16.433 | 56.263
628.88 | 75 | 16.223 | 57.296
630.48 | 75 | 16.01 | 58.324
632.07 | 75 | 15.794 | 59.346
633.66 | 75 | 15.576 | 60.363
635.25 | 75 | 15.354 | 61.373
636.85 | 75 | 15.131 | 62.376
638.44 | 75 | 14.905 | 63.373
640.04 | 75 | 14.676 | 64.364
641.63 | 75 | 14.446 | 65.346
643.22 | 75 | 14.214 | 66.32
644.82 | 75 | 13.98 | 67.284
646.41 | 75 | 13.746 | 68.235
648.01 | 75 | 13.513 | 69.179
649.6 | 75 | 13.28 | 70.117
651.2 | 75 | 13.048 | 71.053
652.79 | 75 | 12.816 | 71.987
654.39 | 75 | 12.585 | 72.92
655.98 | 75 | 12.353 | 73.853
657.58 | 75 | 12.122 | 74.787
659.18 | 75 | 11.892 | 75.722
660.77 | 75 | 11.662 | 76.66
662.37 | 75 | 11.432 | 77.601
663.97 | 75 | 11.203 | 78.545
665.56 | 75 | 10.974 | 79.495
667.16 | 75 | 10.745 | 80.45
668.76 | 75 | 10.517 | 81.411
670.35 | 75 | 10.29 | 82.38
671.95 | 75 | 10.063 | 83.357
673.55 | 75 | 9.8366 | 84.343
675.15 | 75 | 9.611 | 85.341
676.75 | 75 | 9.386 | 86.349
678.34 | 75 | 9.1618 | 87.37
679.94 | 75 | 8.9383 | 88.406
681.54 | 75 | 8.7156 | 89.457
683.14 | 75 | 8.494 | 90.525
684.74 | 75 | 8.2731 | 91.612
686.34 | 75 | 8.0534 | 92.72
687.94 | 75 | 7.8347 | 93.85
689.54 | 75 | 7.6172 | 95.004
691.14 | 75 | 7.4009 | 96.187
692.74 | 75 | 7.1859 | 97.398
694.34 | 75 | 6.9724 | 98.643
695.94 | 75 | 6.7603 | 99.923
697.54 | 75 | 6.5499 | 101.24
699.14 | 75 | 6.3413 | 102.6
700.74 | 75 | 6.1344 | 104.01
702.34 | 75 | 5.9296 | 105.48
703.94 | 75 | 5.727 | 106.99
705.54 | 75 | 5.5267 | 108.58
707.14 | 75 | 5.3289 | 110.23
708.74 | 75 | 5.1339 | 111.95
710.34 | 75 | 4.9419 | 113.77
711.94 | 75 | 4.7531 | 115.67
713.54 | 75 | 4.568 | 117.68
715.14 | 75 | 4.3868 | 119.8
716.74 | 75 | 4.2098 | 122.05
718.35 | 75 | 4.0378 | 124.43
719.95 | 75 | 3.8709 | 126.97
721.55 | 75 | 3.7099 | 129.67
723.15 | 75 | 3.5555 | 132.55
724.75 | 75 | 3.4082 | 135.62
726.35 | 75 | 3.269 | 138.91
727.95 | 75 | 3.1387 | 142.42
729.56 | 75 | 3.0182 | 146.16
731.16 | 75 | 2.9087 | 150.13
732.76 | 75 | 2.8111 | 154.35
734.36 | 75 | 2.7266 | 158.78
735.96 | 75 | 2.6562 | 163.43
737.56 | 75 | 2.6006 | 168.25
739.16 | 75 | 2.5607 | 173.21
740.77 | 75 | 2.537 | 178.26
742.37 | 75 | 2.5296 | 183.33
743.97 | 75 | 2.5385 | 188.37
745.57 | 75 | 2.5632 | 193.33
747.17 | 75 | 2.6029 | 198.15
748.77 | 75 | 2.6569 | 202.78
750.37 | 75 | 2.724 | 207.21
751.97 | 75 | 2.8029 | 211.4
753.57 | 75 | 2.8926 | 215.36
755.17 | 75 | 2.9918 | 219.07
756.77 | 75 | 3.0994 | 222.54
758.37 | 75 | 3.2143 | 225.78
759.97 | 75 | 3.3356 | 228.81
761.57 | 75 | 3.4624 | 231.63
763.17 | 75 | 3.594 | 234.27
764.77 | 75 | 3.7296 | 236.73
766.37 | 75 | 3.8686 | 239.03
767.97 | 75 | 4.0106 | 241.19
769.57 | 75 | 4.1551 | 243.21
771.16 | 75 | 4.3016 | 245.12
772.76 | 75 | 4.4499 | 246.91
774.36 | 75 | 4.5995 | 248.61
775.96 | 75 | 4.7503 | 250.21
777.55 | 75 | 4.902 | 251.73
779.15 | 75 | 5.0544 | 253.17
780.75 | 75 | 5.2073 | 254.55
782.34 | 75 | 5.3605 | 255.86
783.94 | 75 | 5.5139 | 257.11
785.53 | 75 | 5.6675 | 258.3
787.13 | 75 | 5.821 | 259.45
788.72 | 75 | 5.9743 | 260.55
790.32 | 75 | 6.1274 | 261.61
791.91 | 75 | 6.2803 | 262.62
793.5 | 75 | 6.4328 | 263.61
795.1 | 75 | 6.5848 | 264.55
796.69 | 75 | 6.7364 | 265.47
798.28 | 75 | 6.8874 | 266.35
799.87 | 75 | 7.0378 | 267.21
801.46 | 75 | 7.1876 | 268.04
803.05 | 75 | 7.3368 | 268.85
804.64 | 75 | 7.4852 | -90.365
806.23 | 75 | 7.6329 | -89.603
807.82 | 75 | 7.7799 | 271.14
809.41 | 75 | 7.9261 | -88.136
810.99 | 75 | 8.0716 | -87.431
812.58 | 75 | 8.2162 | -86.743
814.16 | 75 | 8.36 | -86.07
815.75 | 75 | 8.5029 | -85.413
817.33 | 75 | 8.645 | -84.771
818.92 | 75 | 8.7863 | -84.143
820.5 | 75 | 8.9266 | -83.528
822.08 | 75 | 9.0661 | -82.925
823.66 | 75 | 9.2047 | -82.335
825.24 | 75 | 9.3424 | -81.755
826.82 | 75 | 9.4791 | -81.187
828.4 | 75 | 9.615 | -80.63
829.98 | 75 | 9.75 | -80.082
831.55 | 75 | 9.884 | -79.544
833.13 | 75 | 10.017 | -79.015
834.7 | 75 | 10.149 | -78.496
836.28 | 75 | 10.281 | -77.985
837.85 | 75 | 10.411 | -77.481
839.42 | 75 | 10.54 | -76.987
840.99 | 75 | 10.669 | -76.499
842.56 | 75 | 10.797 | -76.019
844.13 | 75 | 10.923 | -75.546
845.7 | 75 | 11.049 | -75.081
847.26 | 75 | 11.174 | -74.621
848.83 | 75 | 11.298 | -74.168
850.39 | 75 | 11.421 | -73.722
851.95 | 75 | 11.543 | -73.281
853.52 | 75 | 11.664 | -72.847
855.08 | 75 | 11.784 | -72.417
856.63 | 75 | 11.904 | -71.994
858.19 | 75 | 12.022 | -71.576
859.75 | 75 | 12.14 | -71.163
861.3 | 75 | 12.256 | -70.755
862.86 | 75 | 12.372 | -70.353
864.41 | 75 | 12.487 | -69.955
865.96 | 75 | 12.601 | -69.561
867.51 | 75 | 12.714 | -69.173
869.05 | 75 | 12.827 | -68.789
870.6 | 75 | 12.938 | -68.409
872.14 | 75 | 13.049 | -68.033
873.69 | 75 | 13.159 | -67.661
875.23 | 75 | 13.268 | -67.294
876.77 | 75 | 13.376 | -66.93
878.3 | 75 | 13.483 | -66.571
879.84 | 75 | 13.589 | -66.215
881.37 | 75 | 13.695 | -65.863
882.91 | 75 | 13.8 | -65.514
884.44 | 75 | 13.903 | -65.169
885.97 | 75 | 14.007 | -64.827
887.49 | 75 | 14.109 | -64.489
889.02 | 75 | 14.21 | -64.155
890.54 | 75 | 14.311 | -63.823
892.06 | 75 | 14.411 | -63.495
893.58 | 75 | 14.51 | -63.17
895.1 | 75 | 14.609 | -62.848
896.61 | 75 | 14.706 | -62.529
898.13 | 75 | 14.803 | -62.212
899.64 | 75 | 14.899 | -61.899
901.14 | 75 | 14.994 | -61.589
902.65 | 75 | 15.089 | -61.282
904.15 | 75 | 15.183 | -60.977
905.66 | 75 | 15.276 | -60.675
907.15 | 75 | 15.368 | -60.376
908.65 | 75 | 15.46 | -60.08
910.15 | 75 | 15.551 | -59.786
911.64 | 75 | 15.641 | -59.494
913.13 | 75 | 15.731 | -59.205
914.62 | 75 | 15.819 | -58.919
916.1 | 75 | 15.907 | -58.635
917.58 | 75 | 15.995 | -58.354
919.06 | 75 | 16.081 | -58.074
920.54 | 75 | 16.167 | -57.798
922.01 | 75 | 16.253 | -57.523
923.48 | 75 | 16.337 | -57.251
924.95 | 75 | 16.421 | -56.981
926.42 | 75 | 16.505 | -56.713
927.88 | 75 | 16.587 | -56.448
929.34 | 75 | 16.669 | -56.185
930.8 | 75 | 16.751 | -55.923
932.25 | 75 | 16.831 | -55.664
933.7 | 75 | 16.911 | -55.407
935.15 | 75 | 16.991 | -55.152
936.59 | 75 | 17.07 | -54.899
938.03 | 75 | 17.148 | -54.648
939.47 | 75 | 17.225 | -54.399
940.91 | 75 | 17.302 | -54.152
942.34 | 75 | 17.378 | -53.907
943.77 | 75 | 17.454 | -53.664
945.19 | 75 | 17.529 | -53.423
946.61 | 75 | 17.604 | -53.184
948.03 | 75 | 17.678 | -52.946
949.45 | 75 | 17.751 | -52.71
950.86 | 75 | 17.824 | -52.477
952.26 | 75 | 17.896 | -52.244
953.67 | 75 | 17.967 | -52.014
955.07 | 75 | 18.038 | -51.786
956.46 | 75 | 18.108 | -51.559
957.86 | 75 | 18.178 | -51.334
959.25 | 75 | 18.248 | -51.11
960.63 | 75 | 18.316 | -50.889
962.01 | 75 | 18.384 | -50.669
963.39 | 75 | 18.452 | -50.451
964.76 | 75 | 18.519 | -50.234
966.13 | 75 | 18.585 | -50.019
967.49 | 75 | 18.651 | -49.805
968.85 | 75 | 18.717 | -49.594
970.21 | 75 | 18.782 | -49.383
971.56 | 75 | 18.846 | -49.175
972.91 | 75 | 18.91 | -48.968
974.25 | 75 | 18.973 | -48.762
975.59 | 75 | 19.036 | -48.558
976.92 | 75 | 19.098 | -48.356
978.25 | 75 | 19.16 | -48.155
979.58 | 75 | 19.221 | -47.956
980.89 | 75 | 19.282 | -47.758
982.21 | 75 | 19.342 | -47.562
983.52 | 75 | 19.401 | -47.367
984.83 | 75 | 19.461 | -47.173
986.13 | 75 | 19.519 | -46.981
987.42 | 75 | 19.577 | -46.791
988.71 | 75 | 19.635 | -46.602
990 | 75 | 19.692 | -46.414