## גיליון1
nm | n | k | α | E[ev]
400.33 | 3.08886601 | 0.438846995 | 137684.4 | 3.097445
401.92 | 3.08154363 | 0.431646727 | 134889.6 | 3.085191
403.52 | 3.07436894 | 0.42462895 | 132170.4 | 3.072958
405.11 | 3.0673385 | 0.417785306 | 129529.8 | 3.060897
406.7 | 3.06044853 | 0.411107566 | 126961.2 | 3.04893
408.29 | 3.05369571 | 0.404588341 | 124461.3 | 3.037057
409.89 | 3.04707643 | 0.398220328 | 122024.1 | 3.025202
411.48 | 3.04058714 | 0.39199661 | 119652.9 | 3.013512
413.07 | 3.03422471 | 0.385911 | 117341.9 | 3.001913
414.66 | 3.02798538 | 0.37995699 | 115088.5 | 2.990402
416.25 | 3.02186619 | 0.37412913 | 112890.4 | 2.978979
417.84 | 3.0158635 | 0.368421542 | 110745.1 | 2.967643
419.43 | 3.00997428 | 0.362829172 | 108650.7 | 2.956393
421.02 | 3.00419554 | 0.357347219 | 106604.9 | 2.945228
422.61 | 2.99852382 | 0.351970631 | 104605.9 | 2.934147
424.2 | 2.99295625 | 0.346695106 | 102651.8 | 2.923149
425.79 | 2.98748968 | 0.341516237 | 100740.8 | 2.912234
427.38 | 2.98212152 | 0.336430311 | 98871.37 | 2.901399
428.97 | 2.97684857 | 0.331433186 | 97041.77 | 2.890645
430.56 | 2.9716682 | 0.326521387 | 95250.57 | 2.87997
432.15 | 2.9665775 | 0.321691312 | 93496.31 | 2.869374
433.74 | 2.96157395 | 0.316939837 | 91777.66 | 2.858856
435.33 | 2.95665494 | 0.312263848 | 90093.35 | 2.848414
436.92 | 2.95181774 | 0.307660248 | 88442.11 | 2.838048
438.51 | 2.94706002 | 0.303126373 | 86822.81 | 2.827758
440.1 | 2.94237918 | 0.29865942 | 85234.32 | 2.817541
441.69 | 2.93777285 | 0.294256862 | 83675.57 | 2.807399
443.27 | 2.93323884 | 0.28991643 | 82147.46 | 2.797392
444.86 | 2.92877474 | 0.285635709 | 80645.25 | 2.787394
446.45 | 2.92437835 | 0.281412535 | 79169.93 | 2.777467
448.04 | 2.92004763 | 0.277244981 | 77720.67 | 2.76761
449.62 | 2.91578022 | 0.273130837 | 76298.28 | 2.757884
451.21 | 2.91157433 | 0.269068506 | 74898.62 | 2.748166
452.8 | 2.90742783 | 0.265056102 | 73522.629 | 2.738516
454.39 | 2.90333877 | 0.261091957 | 72169.61 | 2.728933
455.97 | 2.89930513 | 0.257174368 | 70840.41 | 2.719477
457.56 | 2.89532531 | 0.253302076 | 69531.3 | 2.710027
459.15 | 2.89139726 | 0.249473418 | 68243.19 | 2.700642
460.73 | 2.88751934 | 0.245687166 | 66976.99 | 2.691381
462.32 | 2.88368973 | 0.241941924 | 65729.16 | 2.682125
463.91 | 2.87990688 | 0.238236599 | 64500.69 | 2.672932
465.49 | 2.87616917 | 0.234570044 | 63292.44 | 2.66386
467.08 | 2.87247491 | 0.230941061 | 62101.13 | 2.654791
468.66 | 2.86882267 | 0.227348738 | 60929.03 | 2.645841
470.25 | 2.86521085 | 0.223791994 | 59773.05 | 2.636895
471.84 | 2.86163799 | 0.220269914 | 58634.07 | 2.628009
473.42 | 2.85810267 | 0.216781635 | 57512.93 | 2.619239
475.01 | 2.85460364 | 0.213326448 | 56406.82 | 2.610471
476.59 | 2.85113932 | 0.209903373 | 55317.7 | 2.601817
478.18 | 2.84770854 | 0.206511793 | 54242.92 | 2.593166
479.76 | 2.84431011 | 0.20315113 | 53184.47 | 2.584626
481.35 | 2.84094261 | 0.199820538 | 52139.73 | 2.576088
482.93 | 2.83760493 | 0.196519521 | 51110.62 | 2.56766
484.52 | 2.83429592 | 0.193247513 | 50094.71 | 2.559234
486.1 | 2.83101433 | 0.19000389 | 49093.78 | 2.550915
487.69 | 2.82775916 | 0.186788259 | 48105.57 | 2.542599
489.27 | 2.82452926 | 0.183600062 | 47131.78 | 2.534388
490.86 | 2.82132367 | 0.180438971 | 46170.26 | 2.526179
492.44 | 2.81814129 | 0.17730449 | 45222.65 | 2.518073
494.03 | 2.81498114 | 0.174196254 | 44286.88 | 2.509969
495.61 | 2.81184226 | 0.171113923 | 43364.56 | 2.501967
497.19 | 2.80872384 | 0.168057279 | 42454.58 | 2.494016
498.78 | 2.80562478 | 0.165025846 | 41555.89 | 2.486066
500.36 | 2.8025444 | 0.16201955 | 40670.03 | 2.478216
501.95 | 2.79948168 | 0.159037967 | 39795.14 | 2.470366
503.53 | 2.79643587 | 0.156080973 | 38932.68 | 2.462614
505.12 | 2.79340611 | 0.153148285 | 38080.9 | 2.454862
506.7 | 2.79039181 | 0.150239911 | 37241.23 | 2.447207
508.28 | 2.78739204 | 0.147355518 | 36412.71 | 2.4396
509.87 | 2.78440607 | 0.144494976 | 35594.5 | 2.431992
511.45 | 2.78143322 | 0.14165817 | 34787.89 | 2.424479
513.04 | 2.77847289 | 0.138845093 | 33991.39 | 2.416966
514.62 | 2.77552435 | 0.136055578 | 33206.21 | 2.409545
516.2 | 2.77258705 | 0.133289651 | 32431.58 | 2.40217
517.79 | 2.76966021 | 0.130547095 | 31666.73 | 2.394793
519.37 | 2.76674333 | 0.127827967 | 30912.82 | 2.387508
520.96 | 2.76383584 | 0.12513225 | 30168.56 | 2.380221
522.54 | 2.76093719 | 0.122459945 | 29435.01 | 2.373024
524.12 | 2.75804686 | 0.119811065 | 28711.5 | 2.36587
525.71 | 2.75516425 | 0.117185555 | 27997.39 | 2.358715
527.29 | 2.75228897 | 0.114583537 | 27293.69 | 2.351647
528.88 | 2.74942045 | 0.112004983 | 26599.28 | 2.344577
530.46 | 2.74655833 | 0.109450036 | 25915.1 | 2.337594
532.05 | 2.74370211 | 0.106918695 | 25240.09 | 2.330608
533.63 | 2.74085135 | 0.104411048 | 24575.13 | 2.323707
535.21 | 2.73800577 | 0.101927269 | 23919.7 | 2.316848
536.8 | 2.73516479 | 0.0994673144 | 23273.28 | 2.309985
538.38 | 2.73232825 | 0.097031456 | 22636.71 | 2.303206
539.97 | 2.72949562 | 0.0946196721 | 22009.06 | 2.296424
541.55 | 2.72666676 | 0.0922322499 | 21391.14 | 2.289724
543.14 | 2.72384118 | 0.0898691897 | 20782.06 | 2.283021
544.72 | 2.72101868 | 0.0875307217 | 20182.59 | 2.276399
546.31 | 2.7181989 | 0.0852169397 | 19591.89 | 2.269774
547.89 | 2.71538167 | 0.082928089 | 19010.69 | 2.263228
549.48 | 2.71256667 | 0.0806642813 | 18438.22 | 2.256679
551.06 | 2.70975374 | 0.078425776 | 17875.15 | 2.250209
552.65 | 2.70694261 | 0.0762127015 | 17320.76 | 2.243735
554.23 | 2.70413317 | 0.0740253305 | 16775.67 | 2.237338
555.82 | 2.70132506 | 0.071863741 | 16239.22 | 2.230938
557.4 | 2.6985183 | 0.0697282857 | 15712.01 | 2.224614
558.99 | 2.69571258 | 0.0676190593 | 15193.39 | 2.218287
560.57 | 2.69290795 | 0.0655364244 | 14683.94 | 2.212034
562.16 | 2.6901042 | 0.0634805546 | 14183.08 | 2.205778
563.74 | 2.68730115 | 0.0614516327 | 13691.29 | 2.199596
565.33 | 2.68449881 | 0.0594499734 | 13208.07 | 2.193409
566.91 | 2.68169713 | 0.0574758333 | 12733.88 | 2.187296
568.5 | 2.67889596 | 0.055529415 | 12268.24 | 2.181179
570.09 | 2.67609537 | 0.0536110473 | 11811.38 | 2.175095
571.67 | 2.67329525 | 0.0517209454 | 11363.46 | 2.169084
573.26 | 2.67049569 | 0.0498594466 | 10924.09 | 2.163067
574.85 | 2.66769664 | 0.0480267779 | 10493.46 | 2.157084
576.43 | 2.6648982 | 0.0462232849 | 10071.73 | 2.151172
578.02 | 2.66210027 | 0.0444491516 | 9658.513 | 2.145254
579.61 | 2.65930309 | 0.042704787 | 9254.018 | 2.13937
581.19 | 2.65650665 | 0.0409904402 | 8858.376 | 2.133554
582.78 | 2.65371107 | 0.03930642 | 8471.269 | 2.127733
584.37 | 2.65091648 | 0.0376530389 | 8092.855 | 2.121943
585.96 | 2.648123 | 0.0360306141 | 7723.13 | 2.116185
587.54 | 2.64533082 | 0.0344394665 | 7362.217 | 2.110495
589.13 | 2.64254002 | 0.0328798733 | 7009.849 | 2.104799
590.72 | 2.63975098 | 0.0313522591 | 6666.176 | 2.099133
592.31 | 2.63696374 | 0.0298568623 | 6331.181 | 2.093498
593.9 | 2.63417856 | 0.0283940216 | 6004.865 | 2.087894
595.48 | 2.63139586 | 0.0269641665 | 5687.344 | 2.082354
597.07 | 2.62861576 | 0.0255675515 | 5378.405 | 2.076808
598.66 | 2.62583857 | 0.0242045259 | 5078.155 | 2.071293
600.25 | 2.62306471 | 0.022875482 | 4786.606 | 2.065806
601.84 | 2.62029446 | 0.0215807328 | 4503.755 | 2.060348
603.43 | 2.61752827 | 0.0203206748 | 4229.615 | 2.054919
605.02 | 2.61476649 | 0.0190956288 | 3964.185 | 2.049519
606.61 | 2.61200963 | 0.0179059947 | 3707.478 | 2.044147
608.2 | 2.609258 | 0.016752066 | 3459.486 | 2.038803
609.79 | 2.60651227 | 0.0156342828 | 3220.233 | 2.033487
611.38 | 2.60377297 | 0.0145530133 | 2989.726 | 2.028199
612.97 | 2.60104051 | 0.013508565 | 2767.959 | 2.022938
614.56 | 2.59831558 | 0.0125013479 | 2554.949 | 2.017704
616.15 | 2.59559893 | 0.0115317695 | 2350.71 | 2.012497
617.74 | 2.59289108 | 0.0106001504 | 2155.242 | 2.007317
619.33 | 2.59019296 | 0.0097069301 | 1968.563 | 2.002164
620.92 | 2.58750529 | 0.00885246318 | 1790.681 | 1.997037
622.51 | 2.58482895 | 0.00803713509 | 1621.603 | 1.991936
624.11 | 2.5821648 | 0.00726130958 | 1461.314 | 1.986829
625.7 | 2.57951404 | 0.00652542244 | 1309.882 | 1.98178
627.29 | 2.57687776 | 0.00582983862 | 1167.287 | 1.976757
628.88 | 2.57425717 | 0.00517492897 | 1033.538 | 1.971759
630.48 | 2.57165395 | 0.0045611247 | 908.6367 | 1.966755
632.07 | 2.56906987 | 0.00398877965 | 792.6191 | 1.961808
633.66 | 2.56650847 | 0.00345793232 | 685.4091 | 1.956885
635.25 | 2.56397162 | 0.00296425523 | 586.0849 | 1.951987
636.85 | 2.56145758 | 0.00250684335 | 494.4014 | 1.947083
638.44 | 2.55896637 | 0.00208616494 | 410.4102 | 1.942234
640.04 | 2.55649865 | 0.00170268507 | 334.1311 | 1.937379
641.63 | 2.55405535 | 0.00135685609 | 265.6065 | 1.932578
643.22 | 2.55163794 | 0.00104915897 | 204.8667 | 1.927801
644.82 | 2.54924796 | 0.000780039593 | 151.9385 | 1.923017
646.41 | 2.5468873 | 0.000549945797 | 106.8566 | 1.918287
648.01 | 2.54455842 | 0.000359337707 | 69.64833 | 1.913551
649.6 | 2.54226435 | 0.000208667339 | 40.34578 | 1.908867
651.2 | 2.54000879 | 9.83698673e-05 | 18.97306 | 1.904177
652.79 | 2.5377972 | 2.88908719e-05 | 5.558746 | 1.899539
654.39 | 2.53563876 | 6.66031233e-07 | 0.1278344 | 1.894894
655.98 | 2.53355377 | 0 | 0 | 1.890302
657.58 | 2.53152951 | 0 | 0 | 1.885702
659.18 | 2.52955346 | 0 | 0 | 1.881125
660.77 | 2.5276199 | 0 | 0 | 1.876599
662.37 | 2.52572506 | 0 | 0 | 1.872065
663.97 | 2.52386595 | 0 | 0 | 1.867554
665.56 | 2.5220404 | 0 | 0 | 1.863093
667.16 | 2.52024639 | 0 | 0 | 1.858625
668.76 | 2.51848241 | 0 | 0 | 1.854178
670.35 | 2.51674705 | 0 | 0 | 1.84978
671.95 | 2.51503895 | 0 | 0 | 1.845375
673.55 | 2.5133571 | 0 | 0 | 1.840992
675.15 | 2.51170049 | 0 | 0 | 1.836629
676.75 | 2.51006814 | 0 | 0 | 1.832287
678.34 | 2.50845923 | 0 | 0 | 1.827992
679.94 | 2.50687302 | 0 | 0 | 1.82369
681.54 | 2.50530878 | 0 | 0 | 1.819409
683.14 | 2.50376581 | 0 | 0 | 1.815148
684.74 | 2.50224351 | 0 | 0 | 1.810906
686.34 | 2.50074131 | 0 | 0 | 1.806685
687.94 | 2.49925865 | 0 | 0 | 1.802483
689.54 | 2.497795 | 0 | 0 | 1.7983
691.14 | 2.49634987 | 0 | 0 | 1.794137
692.74 | 2.4949228 | 0 | 0 | 1.789993
694.34 | 2.49351337 | 0 | 0 | 1.785869
695.94 | 2.49212112 | 0 | 0 | 1.781763
697.54 | 2.49074565 | 0 | 0 | 1.777676
699.14 | 2.48938661 | 0 | 0 | 1.773608
700.74 | 2.4880436 | 0 | 0 | 1.769558
702.34 | 2.48671629 | 0 | 0 | 1.765527
703.94 | 2.48540434 | 0 | 0 | 1.761514
705.54 | 2.48410744 | 0 | 0 | 1.757519
707.14 | 2.48282527 | 0 | 0 | 1.753542
708.74 | 2.48155751 | 0 | 0 | 1.749584
710.34 | 2.48030389 | 0 | 0 | 1.745643
711.94 | 2.47906416 | 0 | 0 | 1.74172
713.54 | 2.47783801 | 0 | 0 | 1.737814
715.14 | 2.47662521 | 0 | 0 | 1.733926
716.74 | 2.47542548 | 0 | 0 | 1.730056
718.35 | 2.47423864 | 0 | 0 | 1.726178
719.95 | 2.47306442 | 0 | 0 | 1.722342
721.55 | 2.47190255 | 0 | 0 | 1.718523
723.15 | 2.47075288 | 0 | 0 | 1.71472
724.75 | 2.4696152 | 0 | 0 | 1.710935
726.35 | 2.46848925 | 0 | 0 | 1.707166
727.95 | 2.46737487 | 0 | 0 | 1.703414
729.56 | 2.46627186 | 0 | 0 | 1.699655
731.16 | 2.46518002 | 0 | 0 | 1.695935
732.76 | 2.46409917 | 0 | 0 | 1.692232
734.36 | 2.46302916 | 0 | 0 | 1.688545
735.96 | 2.46196978 | 0 | 0 | 1.684874
737.56 | 2.46092088 | 0 | 0 | 1.681219
739.16 | 2.4598823 | 0 | 0 | 1.67758
740.77 | 2.45885387 | 0 | 0 | 1.673934
742.37 | 2.45783546 | 0 | 0 | 1.670326
743.97 | 2.45682688 | 0 | 0 | 1.666734
745.57 | 2.45582798 | 0 | 0 | 1.663157
747.17 | 2.45483867 | 0 | 0 | 1.659596
748.77 | 2.45385878 | 0 | 0 | 1.656049
750.37 | 2.45288816 | 0 | 0 | 1.652518
751.97 | 2.45192667 | 0 | 0 | 1.649002
753.57 | 2.4509742 | 0 | 0 | 1.645501
755.17 | 2.45003065 | 0 | 0 | 1.642014
756.77 | 2.44909583 | 0 | 0 | 1.638543
758.37 | 2.44816967 | 0 | 0 | 1.635086
759.97 | 2.44725204 | 0 | 0 | 1.631643
761.57 | 2.4463428 | 0 | 0 | 1.628215
763.17 | 2.44544185 | 0 | 0 | 1.624802
764.77 | 2.44454909 | 0 | 0 | 1.621403
766.37 | 2.44366442 | 0 | 0 | 1.618017
767.97 | 2.4427877 | 0 | 0 | 1.614646
769.57 | 2.44191886 | 0 | 0 | 1.611289
771.16 | 2.44105777 | 0 | 0 | 1.607967
772.76 | 2.44020432 | 0 | 0 | 1.604638
774.36 | 2.43935846 | 0 | 0 | 1.601322
775.96 | 2.43852004 | 0 | 0 | 1.598021
777.55 | 2.43768901 | 0 | 0 | 1.594753
779.15 | 2.43686526 | 0 | 0 | 1.591478
780.75 | 2.43604871 | 0 | 0 | 1.588216
782.34 | 2.43523924 | 0 | 0 | 1.584989
783.94 | 2.43443681 | 0 | 0 | 1.581754
785.53 | 2.4336413 | 0 | 0 | 1.578552
787.13 | 2.43285263 | 0 | 0 | 1.575343
788.72 | 2.43207074 | 0 | 0 | 1.572168
790.32 | 2.43129552 | 0 | 0 | 1.568985
791.91 | 2.43052692 | 0 | 0 | 1.565835
793.5 | 2.42976483 | 0 | 0 | 1.562697
795.1 | 2.4290092 | 0 | 0 | 1.559552
796.69 | 2.42825995 | 0 | 0 | 1.55644
798.28 | 2.42751701 | 0 | 0 | 1.55334
799.87 | 2.42678029 | 0 | 0 | 1.550252
801.46 | 2.42604975 | 0 | 0 | 1.547176
803.05 | 2.42532529 | 0 | 0 | 1.544113
804.64 | 2.42460686 | 0 | 0 | 1.541062
806.23 | 2.4238944 | 0 | 0 | 1.538023
807.82 | 2.42318782 | 0 | 0 | 1.534995
809.41 | 2.42248707 | 0 | 0 | 1.53198
810.99 | 2.42179207 | 0 | 0 | 1.528995
812.58 | 2.42110279 | 0 | 0 | 1.526004
814.16 | 2.42041916 | 0 | 0 | 1.523042
815.75 | 2.41974111 | 0 | 0 | 1.520074
817.33 | 2.41906857 | 0 | 0 | 1.517135
818.92 | 2.4184015 | 0 | 0 | 1.514189
820.5 | 2.41773981 | 0 | 0 | 1.511274
822.08 | 2.4170835 | 0 | 0 | 1.508369
823.66 | 2.41643251 | 0 | 0 | 1.505476
825.24 | 2.41578673 | 0 | 0 | 1.502593
826.82 | 2.41514612 | 0 | 0 | 1.499722
828.4 | 2.41451069 | 0 | 0 | 1.496861
829.98 | 2.41388029 | 0 | 0 | 1.494012
831.55 | 2.41325495 | 0 | 0 | 1.491191
833.13 | 2.4126346 | 0 | 0 | 1.488363
834.7 | 2.4120192 | 0 | 0 | 1.485564
836.28 | 2.41140864 | 0 | 0 | 1.482757
837.85 | 2.41080294 | 0 | 0 | 1.479979
839.42 | 2.41020201 | 0 | 0 | 1.47721
840.99 | 2.40960587 | 0 | 0 | 1.474453
842.56 | 2.40901439 | 0 | 0 | 1.471705
844.13 | 2.40842755 | 0 | 0 | 1.468968
845.7 | 2.40784534 | 0 | 0 | 1.466241
847.26 | 2.4072677 | 0 | 0 | 1.463541
848.83 | 2.40669458 | 0 | 0 | 1.460834
850.39 | 2.40612594 | 0 | 0 | 1.458154
851.95 | 2.40556171 | 0 | 0 | 1.455484
853.52 | 2.40500189 | 0 | 0 | 1.452807
855.08 | 2.40444646 | 0 | 0 | 1.450157
856.63 | 2.4038953 | 0 | 0 | 1.447533
858.19 | 2.40334843 | 0 | 0 | 1.444901
859.75 | 2.40280581 | 0 | 0 | 1.44228
861.3 | 2.40226742 | 0 | 0 | 1.439684
862.86 | 2.40173314 | 0 | 0 | 1.437081
864.41 | 2.40120304 | 0 | 0 | 1.434504
865.96 | 2.400677 | 0 | 0 | 1.431937
867.51 | 2.400155 | 0 | 0 | 1.429378
869.05 | 2.39963706 | 0 | 0 | 1.426845
870.6 | 2.39912306 | 0 | 0 | 1.424305
872.14 | 2.39861306 | 0 | 0 | 1.42179
873.69 | 2.39810694 | 0 | 0 | 1.419268
875.23 | 2.3976047 | 0 | 0 | 1.41677
876.77 | 2.39710635 | 0 | 0 | 1.414282
878.3 | 2.39661177 | 0 | 0 | 1.411818
879.84 | 2.39612102 | 0 | 0 | 1.409347
881.37 | 2.395634 | 0 | 0 | 1.406901
882.91 | 2.39515072 | 0 | 0 | 1.404447
884.44 | 2.39467112 | 0 | 0 | 1.402017
885.97 | 2.39419521 | 0 | 0 | 1.399596
887.49 | 2.3937229 | 0 | 0 | 1.397199
889.02 | 2.3932542 | 0 | 0 | 1.394794
890.54 | 2.39278908 | 0 | 0 | 1.392414
892.06 | 2.39232753 | 0 | 0 | 1.390041
893.58 | 2.39186948 | 0 | 0 | 1.387677
895.1 | 2.39141493 | 0 | 0 | 1.38532
896.61 | 2.39096383 | 0 | 0 | 1.382987
898.13 | 2.39051617 | 0 | 0 | 1.380646
899.64 | 2.39007193 | 0 | 0 | 1.378329
901.14 | 2.38963109 | 0 | 0 | 1.376035
902.65 | 2.38919358 | 0 | 0 | 1.373733
904.15 | 2.38875941 | 0 | 0 | 1.371454
905.66 | 2.38832856 | 0 | 0 | 1.369167
907.15 | 2.38790098 | 0 | 0 | 1.366918
908.65 | 2.38747667 | 0 | 0 | 1.364662
910.15 | 2.38705561 | 0 | 0 | 1.362413
911.64 | 2.38663773 | 0 | 0 | 1.360186
913.13 | 2.38622306 | 0 | 0 | 1.357967
914.62 | 2.38581154 | 0 | 0 | 1.355754
916.1 | 2.38540318 | 0 | 0 | 1.353564
917.58 | 2.38499792 | 0 | 0 | 1.351381
919.06 | 2.38459577 | 0 | 0 | 1.349205
920.54 | 2.38419668 | 0 | 0 | 1.347035
922.01 | 2.38380065 | 0 | 0 | 1.344888
923.48 | 2.38340766 | 0 | 0 | 1.342747
924.95 | 2.38301768 | 0 | 0 | 1.340613
926.42 | 2.3826307 | 0 | 0 | 1.338486
927.88 | 2.38224668 | 0 | 0 | 1.33638
929.34 | 2.38186562 | 0 | 0 | 1.33428
930.8 | 2.38148748 | 0 | 0 | 1.332187
932.25 | 2.38111225 | 0 | 0 | 1.330115
933.7 | 2.38073992 | 0 | 0 | 1.32805
935.15 | 2.38037045 | 0 | 0 | 1.32599
936.59 | 2.38000386 | 0 | 0 | 1.323952
938.03 | 2.37964007 | 0 | 0 | 1.321919
939.47 | 2.37927912 | 0 | 0 | 1.319893
940.91 | 2.37892096 | 0 | 0 | 1.317873
942.34 | 2.37856559 | 0 | 0 | 1.315873
943.77 | 2.37821298 | 0 | 0 | 1.313879
945.19 | 2.3778631 | 0 | 0 | 1.311906
946.61 | 2.37751597 | 0 | 0 | 1.309938
948.03 | 2.37717156 | 0 | 0 | 1.307975
949.45 | 2.37682982 | 0 | 0 | 1.306019
950.86 | 2.37649077 | 0 | 0 | 1.304083
952.26 | 2.3761544 | 0 | 0 | 1.302165
953.67 | 2.37582065 | 0 | 0 | 1.30024
955.07 | 2.37548955 | 0 | 0 | 1.298334
956.46 | 2.37516106 | 0 | 0 | 1.296447
957.86 | 2.37483516 | 0 | 0 | 1.294552
959.25 | 2.37451186 | 0 | 0 | 1.292677
960.63 | 2.37419114 | 0 | 0 | 1.29082
962.01 | 2.37387296 | 0 | 0 | 1.288968
963.39 | 2.37355734 | 0 | 0 | 1.287122
964.76 | 2.37324424 | 0 | 0 | 1.285294
966.13 | 2.37293362 | 0 | 0 | 1.283471
967.49 | 2.37262554 | 0 | 0 | 1.281667
968.85 | 2.37231995 | 0 | 0 | 1.279868
970.21 | 2.37201681 | 0 | 0 | 1.278074
971.56 | 2.37171615 | 0 | 0 | 1.276298
972.91 | 2.37141792 | 0 | 0 | 1.274527
974.25 | 2.37112212 | 0 | 0 | 1.272774
975.59 | 2.37082876 | 0 | 0 | 1.271026
976.92 | 2.37053779 | 0 | 0 | 1.269295
978.25 | 2.37024924 | 0 | 0 | 1.26757
979.58 | 2.36996306 | 0 | 0 | 1.265849
980.89 | 2.36967925 | 0 | 0 | 1.264158
982.21 | 2.36939782 | 0 | 0 | 1.262459
983.52 | 2.36911873 | 0 | 0 | 1.260778
984.83 | 2.36884198 | 0 | 0 | 1.259101
986.13 | 2.36856756 | 0 | 0 | 1.257441
987.42 | 2.36829545 | 0 | 0 | 1.255798
988.71 | 2.36802564 | 0 | 0 | 1.254159
990 | 2.36775814 | 0 | 0 | 1.252525