## גיליון1
nm | n | k | α | E[ev]
400.33 | 3.12292793 | 0.356504298 | 111850.1 | 3.097445
401.92 | 3.1132862 | 0.351977545 | 109993 | 3.085191
403.52 | 3.10393231 | 0.347562172 | 108182.5 | 3.072958
405.11 | 3.09485462 | 0.34325083 | 106421.2 | 3.060897
406.7 | 3.08604159 | 0.339036503 | 104703.7 | 3.04893
408.29 | 3.07748277 | 0.334912926 | 103027.4 | 3.037057
409.89 | 3.06916774 | 0.330874092 | 101387.7 | 3.025202
411.48 | 3.06108658 | 0.326914415 | 99787.23 | 3.013512
413.07 | 3.05323029 | 0.323028936 | 98221.69 | 3.001913
414.66 | 3.04558941 | 0.319212636 | 96689.11 | 2.990402
416.25 | 3.03815585 | 0.315461298 | 95187.84 | 2.978979
417.84 | 3.03092092 | 0.311770549 | 93716.21 | 2.967643
419.43 | 3.023877 | 0.308136646 | 92272.76 | 2.956393
421.02 | 3.01701678 | 0.304556105 | 90856.13 | 2.945228
422.61 | 3.01033262 | 0.30102536 | 89464.96 | 2.934147
424.2 | 3.00381781 | 0.297541402 | 88098.07 | 2.923149
425.79 | 2.99746554 | 0.294101221 | 86754.3 | 2.912234
427.38 | 2.99126983 | 0.290702323 | 85432.66 | 2.901399
428.97 | 2.98522421 | 0.287341978 | 84132.11 | 2.890645
430.56 | 2.97932301 | 0.284017943 | 82851.76 | 2.87997
432.15 | 2.97356043 | 0.280727931 | 81590.72 | 2.869374
433.74 | 2.96793126 | 0.277470009 | 80348.21 | 2.858856
435.33 | 2.9624303 | 0.274242281 | 79123.49 | 2.848414
436.92 | 2.95705241 | 0.271042888 | 77915.84 | 2.838048
438.51 | 2.95179297 | 0.267870291 | 76724.61 | 2.827758
440.1 | 2.9466472 | 0.264722869 | 75549.18 | 2.817541
441.69 | 2.9416107 | 0.261599209 | 74388.96 | 2.807399
443.27 | 2.93667934 | 0.258498096 | 73245.11 | 2.797392
444.86 | 2.93184888 | 0.255418218 | 72113.76 | 2.787394
446.45 | 2.92711539 | 0.252358449 | 70996.13 | 2.777467
448.04 | 2.92247519 | 0.249317839 | 69891.8 | 2.76761
449.62 | 2.91792436 | 0.246295239 | 68801.84 | 2.757884
451.21 | 2.91345965 | 0.243289946 | 67722.83 | 2.748166
452.8 | 2.90907753 | 0.240301047 | 66655.94 | 2.738516
454.39 | 2.90477472 | 0.237327791 | 65600.85 | 2.728933
455.97 | 2.90054795 | 0.234369395 | 64558.62 | 2.719477
457.56 | 2.89639445 | 0.231425408 | 63526.16 | 2.710027
459.15 | 2.89231101 | 0.228495073 | 62504.59 | 2.700642
460.73 | 2.88829495 | 0.225577954 | 61495 | 2.691381
462.32 | 2.88434342 | 0.222673485 | 60494.44 | 2.682125
463.91 | 2.88045392 | 0.219781326 | 59504.07 | 2.672932
465.49 | 2.8766239 | 0.21690109 | 58524.95 | 2.66386
467.08 | 2.8728508 | 0.214032343 | 57554.3 | 2.654791
468.66 | 2.86913239 | 0.211174868 | 56594.47 | 2.645841
470.25 | 2.86546626 | 0.208328307 | 55642.82 | 2.636895
471.84 | 2.86185021 | 0.205492427 | 54700.43 | 2.628009
473.42 | 2.85828213 | 0.202667025 | 53768.28 | 2.619239
475.01 | 2.85476007 | 0.19985202 | 52843.97 | 2.610471
476.59 | 2.85128184 | 0.197047096 | 51929.57 | 2.601817
478.18 | 2.84784564 | 0.19425223 | 51022.79 | 2.593166
479.76 | 2.84444971 | 0.191467419 | 50125.7 | 2.584626
481.35 | 2.84109208 | 0.188692432 | 49236.04 | 2.576088
482.93 | 2.83777113 | 0.185927317 | 48355.81 | 2.56766
484.52 | 2.83448518 | 0.18317206 | 47482.89 | 2.559234
486.1 | 2.83123254 | 0.180426583 | 46619.17 | 2.550915
487.69 | 2.82801175 | 0.177690999 | 45762.66 | 2.542599
489.27 | 2.82482122 | 0.174965271 | 44915.16 | 2.534388
490.86 | 2.8216596 | 0.172249546 | 44074.77 | 2.526179
492.44 | 2.8185254 | 0.169543826 | 43243.25 | 2.518073
494.03 | 2.81541726 | 0.166848208 | 42418.75 | 2.509969
495.61 | 2.81233388 | 0.164162809 | 41602.97 | 2.501967
497.19 | 2.80927411 | 0.161487841 | 40795.01 | 2.494016
498.78 | 2.80623653 | 0.158823285 | 39993.99 | 2.486066
500.36 | 2.80322017 | 0.156169462 | 39201.54 | 2.478216
501.95 | 2.80022371 | 0.15352638 | 38416 | 2.470366
503.53 | 2.79724614 | 0.150894304 | 37638.92 | 2.462614
505.12 | 2.79428633 | 0.14827335 | 36868.73 | 2.454862
506.7 | 2.79134344 | 0.145663884 | 36106.93 | 2.447207
508.28 | 2.7884163 | 0.143065963 | 35352.73 | 2.4396
509.87 | 2.78550398 | 0.140479816 | 34605.42 | 2.431992
511.45 | 2.78260557 | 0.13790568 | 33866.37 | 2.424479
513.04 | 2.77972028 | 0.13534388 | 33134.24 | 2.416966
514.62 | 2.77684717 | 0.132794595 | 32410.32 | 2.409545
516.2 | 2.77398551 | 0.130258165 | 31693.97 | 2.40217
517.79 | 2.77113436 | 0.127734708 | 30984.53 | 2.394793
519.37 | 2.76829305 | 0.125224582 | 30283.24 | 2.387508
520.96 | 2.76546085 | 0.122728075 | 29588.92 | 2.380221
522.54 | 2.76263706 | 0.120245482 | 28902.73 | 2.373024
524.12 | 2.75982103 | 0.117777104 | 28224.08 | 2.36587
525.71 | 2.75701202 | 0.115323174 | 27552.44 | 2.358715
527.29 | 2.7542095 | 0.112884084 | 26888.89 | 2.351647
528.88 | 2.75141281 | 0.110460078 | 26232.39 | 2.344577
530.46 | 2.74862146 | 0.108051558 | 25583.98 | 2.337594
532.05 | 2.74583484 | 0.105658783 | 24942.66 | 2.330608
533.63 | 2.74305242 | 0.103282091 | 24309.41 | 2.323707
535.21 | 2.7402738 | 0.100921898 | 23683.77 | 2.316848
536.8 | 2.73749835 | 0.0985784061 | 23065.29 | 2.309985
538.38 | 2.73472579 | 0.0962521142 | 22454.89 | 2.303206
539.97 | 2.73195552 | 0.0939432363 | 21851.71 | 2.296424
541.55 | 2.72918733 | 0.0916522767 | 21256.63 | 2.289724
543.14 | 2.72642066 | 0.0893794607 | 20668.82 | 2.283021
544.72 | 2.72365525 | 0.0871252296 | 20089.09 | 2.276399
546.31 | 2.72089066 | 0.0848898894 | 19516.7 | 2.269774
547.89 | 2.71812667 | 0.0826738881 | 18952.42 | 2.263228
549.48 | 2.71536291 | 0.0804775402 | 18395.54 | 2.256679
551.06 | 2.71259917 | 0.0783012999 | 17846.77 | 2.250209
552.65 | 2.70983513 | 0.0761454901 | 17305.48 | 2.243735
554.23 | 2.70707064 | 0.0740105704 | 16772.33 | 2.237338
555.82 | 2.70430531 | 0.0718968069 | 16246.7 | 2.230938
557.4 | 2.70153911 | 0.0698047304 | 15729.23 | 2.224614
558.99 | 2.6987717 | 0.067734616 | 15219.36 | 2.218287
560.57 | 2.6960031 | 0.0656869978 | 14717.67 | 2.212034
562.16 | 2.69323307 | 0.0636622216 | 14223.66 | 2.205778
563.74 | 2.69046143 | 0.0616606385 | 13737.85 | 2.199596
565.33 | 2.68768814 | 0.0596827266 | 13259.78 | 2.193409
566.91 | 2.68491314 | 0.0577289038 | 12789.95 | 2.187296
568.5 | 2.68213628 | 0.0557995317 | 12327.92 | 2.181179
570.09 | 2.6793576 | 0.053895094 | 11873.96 | 2.175095
571.67 | 2.67657699 | 0.0520159589 | 11428.28 | 2.169084
573.26 | 2.67379453 | 0.0501626133 | 10990.52 | 2.163067
574.85 | 2.67101015 | 0.0483354319 | 10560.89 | 2.157084
576.43 | 2.66822397 | 0.0465349048 | 10139.63 | 2.151172
578.02 | 2.66543588 | 0.0447613586 | 9726.353 | 2.145254
579.61 | 2.66264611 | 0.043015342 | 9321.314 | 2.13937
581.19 | 2.65985469 | 0.041297242 | 8924.678 | 2.133554
582.78 | 2.65706171 | 0.0396075024 | 8536.158 | 2.127733
584.37 | 2.65426731 | 0.0379465692 | 8155.944 | 2.121943
585.96 | 2.65147166 | 0.0363148906 | 7784.064 | 2.116185
587.54 | 2.64867491 | 0.0347129165 | 7420.673 | 2.110495
589.13 | 2.64587719 | 0.0331410509 | 7065.531 | 2.104799
590.72 | 2.64307889 | 0.0315998444 | 6718.818 | 2.099133
592.31 | 2.64028008 | 0.0300896578 | 6380.546 | 2.093498
593.9 | 2.63748102 | 0.0286109513 | 6050.742 | 2.087894
595.48 | 2.63468217 | 0.0271642751 | 5729.551 | 2.082354
597.07 | 2.63188367 | 0.025750001 | 5416.786 | 2.076808
598.66 | 2.62908587 | 0.0243685943 | 5112.577 | 2.071293
600.25 | 2.62628921 | 0.0230205632 | 4816.964 | 2.065806
601.84 | 2.623494 | 0.0217063331 | 4529.967 | 2.060348
603.43 | 2.62070075 | 0.020426413 | 4251.624 | 2.054919
605.02 | 2.61790982 | 0.0191812335 | 3981.956 | 2.049519
606.61 | 2.61512179 | 0.017971304 | 3721 | 2.044147
608.2 | 2.61233699 | 0.0167970244 | 3468.771 | 2.038803
609.79 | 2.60955614 | 0.0156589423 | 3225.312 | 2.033487
611.38 | 2.60677984 | 0.0145575309 | 2990.654 | 2.028199
612.97 | 2.60400854 | 0.0134932 | 2764.811 | 2.022938
614.56 | 2.601243 | 0.0124664629 | 2547.819 | 2.017704
616.15 | 2.59848403 | 0.0114778288 | 2339.715 | 2.012497
617.74 | 2.59573222 | 0.0105277175 | 2140.514 | 2.007317
619.33 | 2.59298857 | 0.0096166684 | 1950.258 | 2.002164
620.92 | 2.59025391 | 0.00874513339 | 1768.97 | 1.997037
622.51 | 2.58752921 | 0.00791359471 | 1596.677 | 1.991936
624.11 | 2.5848155 | 0.00712251127 | 1433.381 | 1.986829
625.7 | 2.5821142 | 0.0063724143 | 1279.168 | 1.98178
627.29 | 2.57942687 | 0.00566376129 | 1134.034 | 1.976757
628.88 | 2.57675576 | 0.00499570592 | 997.7431 | 1.971759
630.48 | 2.5741009 | 0.00436714908 | 869.9942 | 1.966755
632.07 | 2.57146249 | 0.00377856907 | 750.8477 | 1.961808
633.66 | 2.56884153 | 0.00323052152 | 640.3331 | 1.956885
635.25 | 2.56623898 | 0.00272349028 | 538.4815 | 1.951987
636.85 | 2.56365619 | 0.00225800821 | 445.3259 | 1.947083
638.44 | 2.56109463 | 0.00183458861 | 360.9178 | 1.942234
640.04 | 2.55855599 | 0.00145374254 | 285.2791 | 1.937379
641.63 | 2.55604211 | 0.00111596896 | 218.4525 | 1.932578
643.22 | 2.55355532 | 0.000821794528 | 160.4698 | 1.927801
644.82 | 2.55109809 | 0.000571711277 | 111.3597 | 1.923017
646.41 | 2.54867337 | 0.000366213376 | 71.1567 | 1.918287
648.01 | 2.54628494 | 0.000205805328 | 39.89005 | 1.913551
649.6 | 2.54393761 | 9.09819838e-05 | 17.59134 | 1.908867
651.2 | 2.541638 | 2.22235848e-05 | 4.286367 | 1.904177
652.79 | 2.5393988 | 0 | 0 | 1.899539
654.39 | 2.53724085 | 0 | 0 | 1.894894
655.98 | 2.53514363 | 0 | 0 | 1.890302
657.58 | 2.53309624 | 0 | 0 | 1.885702
659.18 | 2.53109293 | 0 | 0 | 1.881125
660.77 | 2.52912976 | 0 | 0 | 1.876599
662.37 | 2.5272038 | 0 | 0 | 1.872065
663.97 | 2.52531254 | 0 | 0 | 1.867554
665.56 | 2.5234541 | 0 | 0 | 1.863093
667.16 | 2.52162666 | 0 | 0 | 1.858625
668.76 | 2.51982886 | 0 | 0 | 1.854178
670.35 | 2.51805938 | 0 | 0 | 1.84978
671.95 | 2.51631694 | 0 | 0 | 1.845375
673.55 | 2.51460061 | 0 | 0 | 1.840992
675.15 | 2.51290941 | 0 | 0 | 1.836629
676.75 | 2.51124241 | 0 | 0 | 1.832287
678.34 | 2.50959882 | 0 | 0 | 1.827992
679.94 | 2.50797792 | 0 | 0 | 1.82369
681.54 | 2.50637901 | 0 | 0 | 1.819409
683.14 | 2.5048014 | 0 | 0 | 1.815148
684.74 | 2.50324453 | 0 | 0 | 1.810906
686.34 | 2.50170781 | 0 | 0 | 1.806685
687.94 | 2.50019071 | 0 | 0 | 1.802483
689.54 | 2.49869271 | 0 | 0 | 1.7983
691.14 | 2.49721333 | 0 | 0 | 1.794137
692.74 | 2.49575211 | 0 | 0 | 1.789993
694.34 | 2.49430865 | 0 | 0 | 1.785869
695.94 | 2.49288248 | 0 | 0 | 1.781763
697.54 | 2.49147322 | 0 | 0 | 1.777676
699.14 | 2.49008052 | 0 | 0 | 1.773608
700.74 | 2.48870397 | 0 | 0 | 1.769558
702.34 | 2.48734326 | 0 | 0 | 1.765527
703.94 | 2.48599807 | 0 | 0 | 1.761514
705.54 | 2.48466805 | 0 | 0 | 1.757519
707.14 | 2.48335291 | 0 | 0 | 1.753542
708.74 | 2.48205234 | 0 | 0 | 1.749584
710.34 | 2.48076605 | 0 | 0 | 1.745643
711.94 | 2.47949381 | 0 | 0 | 1.74172
713.54 | 2.4782353 | 0 | 0 | 1.737814
715.14 | 2.4769903 | 0 | 0 | 1.733926
716.74 | 2.47575852 | 0 | 0 | 1.730056
718.35 | 2.47453979 | 0 | 0 | 1.726178
719.95 | 2.47333384 | 0 | 0 | 1.722342
721.55 | 2.47214041 | 0 | 0 | 1.718523
723.15 | 2.47095934 | 0 | 0 | 1.71472
724.75 | 2.46979041 | 0 | 0 | 1.710935
726.35 | 2.46863338 | 0 | 0 | 1.707166
727.95 | 2.46748808 | 0 | 0 | 1.703414
729.56 | 2.46635432 | 0 | 0 | 1.699655
731.16 | 2.46523189 | 0 | 0 | 1.695935
732.76 | 2.46412062 | 0 | 0 | 1.692232
734.36 | 2.46302035 | 0 | 0 | 1.688545
735.96 | 2.46193088 | 0 | 0 | 1.684874
737.56 | 2.46085205 | 0 | 0 | 1.681219
739.16 | 2.4597837 | 0 | 0 | 1.67758
740.77 | 2.45872567 | 0 | 0 | 1.673934
742.37 | 2.45767783 | 0 | 0 | 1.670326
743.97 | 2.45663998 | 0 | 0 | 1.666734
745.57 | 2.45561198 | 0 | 0 | 1.663157
747.17 | 2.45459373 | 0 | 0 | 1.659596
748.77 | 2.45358506 | 0 | 0 | 1.656049
750.37 | 2.45258582 | 0 | 0 | 1.652518
751.97 | 2.45159588 | 0 | 0 | 1.649002
753.57 | 2.45061513 | 0 | 0 | 1.645501
755.17 | 2.44964346 | 0 | 0 | 1.642014
756.77 | 2.44868068 | 0 | 0 | 1.638543
758.37 | 2.44772672 | 0 | 0 | 1.635086
759.97 | 2.44678145 | 0 | 0 | 1.631643
761.57 | 2.44584473 | 0 | 0 | 1.628215
763.17 | 2.44491646 | 0 | 0 | 1.624802
764.77 | 2.44399655 | 0 | 0 | 1.621403
766.37 | 2.44308489 | 0 | 0 | 1.618017
767.97 | 2.44218133 | 0 | 0 | 1.614646
769.57 | 2.44128581 | 0 | 0 | 1.611289
771.16 | 2.4403982 | 0 | 0 | 1.607967
772.76 | 2.43951839 | 0 | 0 | 1.604638
774.36 | 2.43864632 | 0 | 0 | 1.601322
775.96 | 2.43778185 | 0 | 0 | 1.598021
777.55 | 2.43692492 | 0 | 0 | 1.594753
779.15 | 2.43607544 | 0 | 0 | 1.591478
780.75 | 2.4352333 | 0 | 0 | 1.588216
782.34 | 2.4343984 | 0 | 0 | 1.584989
783.94 | 2.43357068 | 0 | 0 | 1.581754
785.53 | 2.43275005 | 0 | 0 | 1.578552
787.13 | 2.43193641 | 0 | 0 | 1.575343
788.72 | 2.43112969 | 0 | 0 | 1.572168
790.32 | 2.43032979 | 0 | 0 | 1.568985
791.91 | 2.42953666 | 0 | 0 | 1.565835
793.5 | 2.4287502 | 0 | 0 | 1.562697
795.1 | 2.42797035 | 0 | 0 | 1.559552
796.69 | 2.42719701 | 0 | 0 | 1.55644
798.28 | 2.42643014 | 0 | 0 | 1.55334
799.87 | 2.42566963 | 0 | 0 | 1.550252
801.46 | 2.42491545 | 0 | 0 | 1.547176
803.05 | 2.42416749 | 0 | 0 | 1.544113
804.64 | 2.4234257 | 0 | 0 | 1.541062
806.23 | 2.42269004 | 0 | 0 | 1.538023
807.82 | 2.42196039 | 0 | 0 | 1.534995
809.41 | 2.42123671 | 0 | 0 | 1.53198
810.99 | 2.42051894 | 0 | 0 | 1.528995
812.58 | 2.41980701 | 0 | 0 | 1.526004
814.16 | 2.41910088 | 0 | 0 | 1.523042
815.75 | 2.41840046 | 0 | 0 | 1.520074
817.33 | 2.4177057 | 0 | 0 | 1.517135
818.92 | 2.41701653 | 0 | 0 | 1.514189
820.5 | 2.41633289 | 0 | 0 | 1.511274
822.08 | 2.41565476 | 0 | 0 | 1.508369
823.66 | 2.41498209 | 0 | 0 | 1.505476
825.24 | 2.41431477 | 0 | 0 | 1.502593
826.82 | 2.41365275 | 0 | 0 | 1.499722
828.4 | 2.41299604 | 0 | 0 | 1.496861
829.98 | 2.41234449 | 0 | 0 | 1.494012
831.55 | 2.41169814 | 0 | 0 | 1.491191
833.13 | 2.41105691 | 0 | 0 | 1.488363
834.7 | 2.41042075 | 0 | 0 | 1.485564
836.28 | 2.40978957 | 0 | 0 | 1.482757
837.85 | 2.40916338 | 0 | 0 | 1.479979
839.42 | 2.40854209 | 0 | 0 | 1.47721
840.99 | 2.40792571 | 0 | 0 | 1.474453
842.56 | 2.40731412 | 0 | 0 | 1.471705
844.13 | 2.4067073 | 0 | 0 | 1.468968
845.7 | 2.40610524 | 0 | 0 | 1.466241
847.26 | 2.40550787 | 0 | 0 | 1.463541
848.83 | 2.40491515 | 0 | 0 | 1.460834
850.39 | 2.40432702 | 0 | 0 | 1.458154
851.95 | 2.40374344 | 0 | 0 | 1.455484
853.52 | 2.40316438 | 0 | 0 | 1.452807
855.08 | 2.40258983 | 0 | 0 | 1.450157
856.63 | 2.40201968 | 0 | 0 | 1.447533
858.19 | 2.40145394 | 0 | 0 | 1.444901
859.75 | 2.40089257 | 0 | 0 | 1.44228
861.3 | 2.40033555 | 0 | 0 | 1.439684
862.86 | 2.39978276 | 0 | 0 | 1.437081
864.41 | 2.39923426 | 0 | 0 | 1.434504
865.96 | 2.39868994 | 0 | 0 | 1.431937
867.51 | 2.39814978 | 0 | 0 | 1.429378
869.05 | 2.3976138 | 0 | 0 | 1.426845
870.6 | 2.39708187 | 0 | 0 | 1.424305
872.14 | 2.39655406 | 0 | 0 | 1.42179
873.69 | 2.39603024 | 0 | 0 | 1.419268
875.23 | 2.39551042 | 0 | 0 | 1.41677
876.77 | 2.3949946 | 0 | 0 | 1.414282
878.3 | 2.39448266 | 0 | 0 | 1.411818
879.84 | 2.39397467 | 0 | 0 | 1.409347
881.37 | 2.39347051 | 0 | 0 | 1.406901
882.91 | 2.39297021 | 0 | 0 | 1.404447
884.44 | 2.39247369 | 0 | 0 | 1.402017
885.97 | 2.39198099 | 0 | 0 | 1.399596
887.49 | 2.39149198 | 0 | 0 | 1.397199
889.02 | 2.3910067 | 0 | 0 | 1.394794
890.54 | 2.3905251 | 0 | 0 | 1.392414
892.06 | 2.39004719 | 0 | 0 | 1.390041
893.58 | 2.38957288 | 0 | 0 | 1.387677
895.1 | 2.38910217 | 0 | 0 | 1.38532
896.61 | 2.38863502 | 0 | 0 | 1.382987
898.13 | 2.38817142 | 0 | 0 | 1.380646
899.64 | 2.38771134 | 0 | 0 | 1.378329
901.14 | 2.38725477 | 0 | 0 | 1.376035
902.65 | 2.38680164 | 0 | 0 | 1.373733
904.15 | 2.38635194 | 0 | 0 | 1.371454
905.66 | 2.38590567 | 0 | 0 | 1.369167
907.15 | 2.38546277 | 0 | 0 | 1.366918
908.65 | 2.38502324 | 0 | 0 | 1.364662
910.15 | 2.38458707 | 0 | 0 | 1.362413
911.64 | 2.38415418 | 0 | 0 | 1.360186
913.13 | 2.38372459 | 0 | 0 | 1.357967
914.62 | 2.38329825 | 0 | 0 | 1.355754
916.1 | 2.38287518 | 0 | 0 | 1.353564
917.58 | 2.38245531 | 0 | 0 | 1.351381
919.06 | 2.38203864 | 0 | 0 | 1.349205
920.54 | 2.38162514 | 0 | 0 | 1.347035
922.01 | 2.38121479 | 0 | 0 | 1.344888
923.48 | 2.38080757 | 0 | 0 | 1.342747
924.95 | 2.38040347 | 0 | 0 | 1.340613
926.42 | 2.38000246 | 0 | 0 | 1.338486
927.88 | 2.37960451 | 0 | 0 | 1.33638
929.34 | 2.37920961 | 0 | 0 | 1.33428
930.8 | 2.37881772 | 0 | 0 | 1.332187
932.25 | 2.37842885 | 0 | 0 | 1.330115
933.7 | 2.37804297 | 0 | 0 | 1.32805
935.15 | 2.37766004 | 0 | 0 | 1.32599
936.59 | 2.37728008 | 0 | 0 | 1.323952
938.03 | 2.37690301 | 0 | 0 | 1.321919
939.47 | 2.37652889 | 0 | 0 | 1.319893
940.91 | 2.37615764 | 0 | 0 | 1.317873
942.34 | 2.37578928 | 0 | 0 | 1.315873
943.77 | 2.37542376 | 0 | 0 | 1.313879
945.19 | 2.37506107 | 0 | 0 | 1.311906
946.61 | 2.37470121 | 0 | 0 | 1.309938
948.03 | 2.37434417 | 0 | 0 | 1.307975
949.45 | 2.37398989 | 0 | 0 | 1.306019
950.86 | 2.37363838 | 0 | 0 | 1.304083
952.26 | 2.37328966 | 0 | 0 | 1.302165
953.67 | 2.37294363 | 0 | 0 | 1.30024
955.07 | 2.37260034 | 0 | 0 | 1.298334
956.46 | 2.37225975 | 0 | 0 | 1.296447
957.86 | 2.37192184 | 0 | 0 | 1.294552
959.25 | 2.37158662 | 0 | 0 | 1.292677
960.63 | 2.37125406 | 0 | 0 | 1.29082
962.01 | 2.37092412 | 0 | 0 | 1.288968
963.39 | 2.37059684 | 0 | 0 | 1.287122
964.76 | 2.37027216 | 0 | 0 | 1.285294
966.13 | 2.36995006 | 0 | 0 | 1.283471
967.49 | 2.36963057 | 0 | 0 | 1.281667
968.85 | 2.36931365 | 0 | 0 | 1.279868
970.21 | 2.36899928 | 0 | 0 | 1.278074
971.56 | 2.36868747 | 0 | 0 | 1.276298
972.91 | 2.36837817 | 0 | 0 | 1.274527
974.25 | 2.36807139 | 0 | 0 | 1.272774
975.59 | 2.36776713 | 0 | 0 | 1.271026
976.92 | 2.36746534 | 0 | 0 | 1.269295
978.25 | 2.36716605 | 0 | 0 | 1.26757
979.58 | 2.36686922 | 0 | 0 | 1.265849
980.89 | 2.36657485 | 0 | 0 | 1.264158
982.21 | 2.36628293 | 0 | 0 | 1.262459
983.52 | 2.36599343 | 0 | 0 | 1.260778
984.83 | 2.36570636 | 0 | 0 | 1.259101
986.13 | 2.3654217 | 0 | 0 | 1.257441
987.42 | 2.36513943 | 0 | 0 | 1.255798
988.71 | 2.36485954 | 0 | 0 | 1.254159
990 | 2.36458204 | 0 | 0 | 1.252525