## Sheet1
nm | n | k | α | E[ev]
400.33 | 3.09036771 | 0.68259841 | 214159.2 | 3.097445
401.92 | 3.10977924 | 0.679464015 | 212332.5 | 3.085191
403.52 | 3.1291463 | 0.675413999 | 210230 | 3.072958
405.11 | 3.14841557 | 0.67044209 | 207863.4 | 3.060897
406.7 | 3.16753318 | 0.664545399 | 205229.7 | 3.04893
408.29 | 3.18644285 | 0.657725213 | 202332.4 | 3.037057
409.89 | 3.2050883 | 0.649986609 | 199171.3 | 3.025202
411.48 | 3.22341267 | 0.641338834 | 195762 | 3.013512
413.07 | 3.2413578 | 0.631796065 | 192106.9 | 3.001913
414.66 | 3.2588677 | 0.621375952 | 188214 | 2.990402
416.25 | 3.27588483 | 0.610101909 | 184093.2 | 2.978979
417.84 | 3.29235483 | 0.598000581 | 179755.1 | 2.967643
419.43 | 3.30822324 | 0.585104166 | 175211.8 | 2.956393
421.02 | 3.32343765 | 0.57144941 | 170476.6 | 2.945228
422.61 | 3.33794941 | 0.557076112 | 165563.4 | 2.934147
424.2 | 3.35171125 | 0.542029457 | 160487.7 | 2.923149
425.79 | 3.36467998 | 0.526357649 | 155265.6 | 2.912234
427.38 | 3.37681485 | 0.510113988 | 149914.2 | 2.901399
428.97 | 3.38808056 | 0.493353141 | 144451 | 2.890645
430.56 | 3.39844498 | 0.476134243 | 138894.6 | 2.87997
432.15 | 3.40788118 | 0.458517986 | 133263.6 | 2.869374
433.74 | 3.4163664 | 0.440568315 | 127577.3 | 2.858856
435.33 | 3.42388321 | 0.422350409 | 121855.2 | 2.848414
436.92 | 3.4304195 | 0.40393018 | 116116.5 | 2.838048
438.51 | 3.43596796 | 0.385375525 | 110381 | 2.827758
440.1 | 3.44052695 | 0.366753603 | 104667.7 | 2.817541
441.69 | 3.44409991 | 0.348132085 | 98995.65 | 2.807399
443.27 | 3.44669554 | 0.329578701 | 93385.71 | 2.797392
444.86 | 3.44832792 | 0.311159086 | 87851.42 | 2.787394
446.45 | 3.44901617 | 0.29293806 | 82412.41 | 2.777467
448.04 | 3.4487844 | 0.274979186 | 77085.5 | 2.76761
449.62 | 3.44766154 | 0.25734216 | 71887.76 | 2.757884
451.21 | 3.44568122 | 0.240086258 | 66831.04 | 2.748166
452.8 | 3.44288143 | 0.223266142 | 61930.71 | 2.738516
454.39 | 3.43930432 | 0.206933681 | 57199.48 | 2.728933
455.97 | 3.43499582 | 0.191136587 | 52649.86 | 2.719477
457.56 | 3.43000586 | 0.17592001 | 48289.96 | 2.710027
459.15 | 3.42438705 | 0.161322887 | 44129.71 | 2.700642
460.73 | 3.41819537 | 0.147380968 | 40177.65 | 2.691381
462.32 | 3.41148897 | 0.134124276 | 36437.98 | 2.682125
463.91 | 3.40432851 | 0.121578578 | 32916.45 | 2.672932
465.49 | 3.39677614 | 0.109763909 | 29616.85 | 2.66386
467.08 | 3.38889497 | 0.0986945106 | 26539.42 | 2.654791
468.66 | 3.38074929 | 0.088379733 | 23685.6 | 2.645841
470.25 | 3.3724031 | 0.0788225906 | 21052.88 | 2.636895
471.84 | 3.36392031 | 0.070020734 | 18638.95 | 2.628009
473.42 | 3.35536392 | 0.0619661152 | 16439.83 | 2.619239
475.01 | 3.34679577 | 0.054645279 | 14449.06 | 2.610471
476.59 | 3.33827486 | 0.0480386241 | 12660.05 | 2.601817
478.18 | 3.32985843 | 0.0421219609 | 11063.86 | 2.593166
479.76 | 3.3216006 | 0.0368660144 | 9651.433 | 2.584626
481.35 | 3.31355105 | 0.0322363753 | 8411.527 | 2.576088
482.93 | 3.30575616 | 0.0281948776 | 7332.898 | 2.56766
484.52 | 3.29825746 | 0.0246994027 | 6402.718 | 2.559234
486.1 | 3.29109137 | 0.0217044928 | 5608.073 | 2.550915
487.69 | 3.28428947 | 0.0191622085 | 4935.048 | 2.542599
489.27 | 3.27787748 | 0.0170223717 | 4369.796 | 2.534388
490.86 | 3.27187584 | 0.0152335276 | 3897.916 | 2.526179
492.44 | 3.2662989 | 0.0137433385 | 3505.327 | 2.518073
494.03 | 3.26115552 | 0.0124994382 | 3177.802 | 2.509969
495.61 | 3.25644893 | 0.011450017 | 2901.721 | 2.501967
497.19 | 3.25217706 | 0.0105444821 | 2663.744 | 2.494016
498.78 | 3.24833228 | 0.00973395016 | 2451.149 | 2.486066
500.36 | 3.24490262 | 0.00897198961 | 2252.142 | 2.478216
501.95 | 3.24187123 | 0.00821491198 | 2055.569 | 2.470366
503.53 | 3.2392176 | 0.00742237476 | 1851.429 | 2.462614
505.12 | 3.23691755 | 0.00655762357 | 1630.578 | 2.454862
506.7 | 3.23494415 | 0.00558791498 | 1385.124 | 2.447207
508.28 | 3.23326781 | 0.00448453613 | 1108.164 | 2.4396
509.87 | 3.23185723 | 0.00322310373 | 793.9707 | 2.431992
511.45 | 3.23067981 | 0.00178357989 | 438.005 | 2.424479
513.04 | 3.22970224 | 0.000150322636 | 36.80127 | 2.416966
514.62 | 3.22889091 | -0.0016881292 | -412.0109 | 2.409545
516.2 | 3.22821258 | -0.00373898042 | -909.7558 | 2.40217
517.79 | 3.22763466 | -0.00600565777 | -1456.789 | 2.394793
519.37 | 3.22712583 | -0.00848765198 | -2052.581 | 2.387508
520.96 | 3.22665634 | -0.0111810212 | -2695.67 | 2.380221
522.54 | 3.22619839 | -0.0140786168 | -3383.998 | 2.373024
524.12 | 3.22572647 | -0.0171703899 | -4114.708 | 2.36587
525.71 | 3.22521768 | -0.0204438149 | -4884.334 | 2.358715
527.29 | 3.22465206 | -0.0238839153 | -5689.127 | 2.351647
528.88 | 3.22401292 | -0.0274739931 | -6524.606 | 2.344577
530.46 | 3.22328731 | -0.0311955263 | -7386.34 | 2.337594
532.05 | 3.22246663 | -0.035028917 | -8269.208 | 2.330608
533.63 | 3.22154789 | -0.0389534398 | -9168.435 | 2.323707
535.21 | 3.22053678 | -0.0429474614 | -10078.66 | 2.316848
536.8 | 3.21946209 | -0.0469896719 | -10994.6 | 2.309985
538.38 | 3.21836991 | -0.0511459887 | -11931.97 | 2.303206
539.97 | 3.21717829 | -0.0554531508 | -12898.71 | 2.296424
541.55 | 3.21584658 | -0.0598839334 | -13888.69 | 2.289724
543.14 | 3.21435269 | -0.0644123793 | -14895.23 | 2.283021
544.72 | 3.21268318 | -0.0690131197 | -15912.85 | 2.276399
546.31 | 3.21082994 | -0.073662217 | -16935.39 | 2.269774
547.89 | 3.208789 | -0.0783367155 | -17958.15 | 2.263228
549.48 | 3.2065594 | -0.0830153009 | -18975.62 | 2.256679
551.06 | 3.20414288 | -0.0876777915 | -19983.9 | 2.250209
552.65 | 3.20154311 | -0.0923057582 | -20978.2 | 2.243735
554.23 | 3.19876564 | -0.0968819787 | -21955.46 | 2.237338
555.82 | 3.1958172 | -0.101391154 | -22911.61 | 2.230938
557.4 | 3.19270603 | -0.105818925 | -23844.38 | 2.224614
558.99 | 3.18944094 | -0.11015296 | -24750.37 | 2.218287
560.57 | 3.18603187 | -0.114381842 | -25628.13 | 2.212034
562.16 | 3.18248901 | -0.118495967 | -26474.84 | 2.205778
563.74 | 3.17882292 | -0.122487081 | -27289.85 | 2.199596
565.33 | 3.17504464 | -0.126347988 | -28070.87 | 2.193409
566.91 | 3.17116524 | -0.13007287 | -28817.89 | 2.187296
568.5 | 3.16719564 | -0.133657196 | -29529.19 | 2.181179
570.09 | 3.16314693 | -0.13709732 | -30204.75 | 2.175095
571.67 | 3.15902979 | -0.140390852 | -30844.88 | 2.169084
573.26 | 3.15485486 | -0.143536157 | -31448.46 | 2.163067
574.85 | 3.15063225 | -0.146532684 | -32016.19 | 2.157084
576.43 | 3.14637192 | -0.149380507 | -32548.95 | 2.151172
578.02 | 3.14208304 | -0.152080697 | -33046.15 | 2.145254
579.61 | 3.13777484 | -0.154634646 | -33508.93 | 2.13937
581.19 | 3.1334557 | -0.157044592 | -33938.64 | 2.133554
582.78 | 3.1291336 | -0.159313207 | -34334.98 | 2.127733
584.37 | 3.12481604 | -0.161443621 | -34699.45 | 2.121943
585.96 | 3.12050996 | -0.163439357 | -35033.08 | 2.116185
587.54 | 3.11622182 | -0.165304266 | -35337.54 | 2.110495
589.13 | 3.1119574 | -0.167042531 | -35612.75 | 2.104799
590.72 | 3.10772237 | -0.168658396 | -35860.47 | 2.099133
592.31 | 3.10352137 | -0.170156485 | -36081.87 | 2.093498
593.9 | 3.09935883 | -0.171541439 | -36278.17 | 2.087894
595.48 | 3.09523896 | -0.172817911 | -36451.15 | 2.082354
597.07 | 3.09116499 | -0.173990766 | -36600.8 | 2.076808
598.66 | 3.08713998 | -0.175064796 | -36728.93 | 2.071293
600.25 | 3.08316673 | -0.176044745 | -36836.68 | 2.065806
601.84 | 3.07924736 | -0.17693538 | -36925.24 | 2.060348
603.43 | 3.07538392 | -0.177741341 | -36995.7 | 2.054919
605.02 | 3.07157783 | -0.178467234 | -37049.16 | 2.049519
606.61 | 3.06783047 | -0.179117509 | -37086.69 | 2.044147
608.2 | 3.06414255 | -0.179696557 | -37109.32 | 2.038803
609.79 | 3.060515 | -0.180208559 | -37118.02 | 2.033487
611.38 | 3.05694824 | -0.180657594 | -37113.73 | 2.028199
612.97 | 3.05344227 | -0.181047615 | -37097.38 | 2.022938
614.56 | 3.0499972 | -0.181382371 | -37069.82 | 2.017704
616.15 | 3.04661297 | -0.181665461 | -37031.86 | 2.012497
617.74 | 3.04328903 | -0.181900346 | -36984.3 | 2.007317
619.33 | 3.0400251 | -0.182090289 | -36927.87 | 2.002164
620.92 | 3.03682046 | -0.182238414 | -36863.28 | 1.997037
622.51 | 3.03367439 | -0.182347672 | -36791.16 | 1.991936
624.11 | 3.03058597 | -0.182420859 | -36711.57 | 1.986829
625.7 | 3.02755447 | -0.182460605 | -36626.26 | 1.98178
627.29 | 3.02457884 | -0.182469397 | -36535.19 | 1.976757
628.88 | 3.02165794 | -0.182449568 | -36438.85 | 1.971759
630.48 | 3.01879086 | -0.18240331 | -36337.16 | 1.966755
632.07 | 3.01597633 | -0.182332674 | -36231.72 | 1.961808
633.66 | 3.01321335 | -0.182239584 | -36122.36 | 1.956885
635.25 | 3.01050058 | -0.182125828 | -36009.45 | 1.951987
636.85 | 3.00783694 | -0.181993081 | -35892.8 | 1.947083
638.44 | 3.00522123 | -0.181842899 | -35773.87 | 1.942234
640.04 | 3.00265225 | -0.181676731 | -35651.83 | 1.937379
641.63 | 3.00012876 | -0.181495915 | -35528.09 | 1.932578
643.22 | 2.99764972 | -0.18130171 | -35402.34 | 1.927801
644.82 | 2.9952139 | -0.181095264 | -35274.29 | 1.923017
646.41 | 2.99282006 | -0.18087764 | -35145.24 | 1.918287
648.01 | 2.99046716 | -0.180649832 | -35014.3 | 1.913551
649.6 | 2.98815417 | -0.180412757 | -34882.76 | 1.908867
651.2 | 2.98587984 | -0.180167243 | -34749.7 | 1.904177
652.79 | 2.9836432 | -0.179914071 | -34616.35 | 1.899539
654.39 | 2.9814432 | -0.179653954 | -34481.79 | 1.894894
655.98 | 2.97927884 | -0.179387548 | -34347.2 | 1.890302
657.58 | 2.97714914 | -0.179115455 | -34211.66 | 1.885702
659.18 | 2.97505315 | -0.178838229 | -34075.79 | 1.881125
660.77 | 2.97298993 | -0.178556376 | -33940.22 | 1.876599
662.37 | 2.97095867 | -0.178270371 | -33804 | 1.872065
663.97 | 2.96895836 | -0.177980623 | -33667.74 | 1.867554
665.56 | 2.96698828 | -0.177687539 | -33532 | 1.863093
667.16 | 2.96504752 | -0.177391459 | -33395.84 | 1.858625
668.76 | 2.96313539 | -0.177092727 | -33259.83 | 1.854178
670.35 | 2.96125114 | -0.176791643 | -33124.53 | 1.84978
671.95 | 2.95939393 | -0.17648846 | -32988.99 | 1.845375
673.55 | 2.95756316 | -0.176183446 | -32853.75 | 1.840992
675.15 | 2.95575814 | -0.175876829 | -32718.85 | 1.836629
676.75 | 2.95397817 | -0.175568807 | -32584.33 | 1.832287
678.34 | 2.9522226 | -0.175259569 | -32450.69 | 1.827992
679.94 | 2.95049089 | -0.174949298 | -32317.02 | 1.82369
681.54 | 2.94878244 | -0.17463815 | -32183.81 | 1.819409
683.14 | 2.94709662 | -0.174326261 | -32051.09 | 1.815148
684.74 | 2.94543295 | -0.174013771 | -31918.87 | 1.810906
686.34 | 2.94379089 | -0.173700798 | -31787.19 | 1.806685
687.94 | 2.94216993 | -0.173387453 | -31656.05 | 1.802483
689.54 | 2.94056958 | -0.173073834 | -31525.47 | 1.7983
691.14 | 2.93898936 | -0.172760032 | -31395.46 | 1.794137
692.74 | 2.93742882 | -0.172446129 | -31266.04 | 1.789993
694.34 | 2.93588755 | -0.172132209 | -31137.2 | 1.785869
695.94 | 2.93436509 | -0.171818333 | -31008.97 | 1.781763
697.54 | 2.93286102 | -0.171504562 | -30881.34 | 1.777676
699.14 | 2.93137499 | -0.171190964 | -30754.33 | 1.773608
700.74 | 2.92990656 | -0.170877579 | -30627.94 | 1.769558
702.34 | 2.92845541 | -0.170564467 | -30502.17 | 1.765527
703.94 | 2.92702118 | -0.17025167 | -30377.03 | 1.761514
705.54 | 2.92560353 | -0.169939228 | -30252.53 | 1.757519
707.14 | 2.9242021 | -0.169627177 | -30128.65 | 1.753542
708.74 | 2.92281658 | -0.16931555 | -30005.41 | 1.749584
710.34 | 2.92144665 | -0.169004377 | -29882.8 | 1.745643
711.94 | 2.92009205 | -0.168693696 | -29760.83 | 1.74172
713.54 | 2.91875243 | -0.168383523 | -29639.5 | 1.737814
715.14 | 2.91742756 | -0.16807389 | -29518.81 | 1.733926
716.74 | 2.9161171 | -0.16776481 | -29398.75 | 1.730056
718.35 | 2.91482087 | -0.16745632 | -29278.92 | 1.726178
719.95 | 2.91353858 | -0.167148429 | -29160.14 | 1.722342
721.55 | 2.91226991 | -0.166841144 | -29041.99 | 1.718523
723.15 | 2.91101471 | -0.166534499 | -28924.47 | 1.71472
724.75 | 2.90977272 | -0.166228507 | -28807.59 | 1.710935
726.35 | 2.90854369 | -0.165923173 | -28691.33 | 1.707166
727.95 | 2.90732742 | -0.165618517 | -28575.71 | 1.703414
729.56 | 2.90612368 | -0.165314549 | -28460.31 | 1.699655
731.16 | 2.90493226 | -0.16501128 | -28345.94 | 1.695935
732.76 | 2.90375295 | -0.164708719 | -28232.18 | 1.692232
734.36 | 2.90258559 | -0.164406883 | -28119.05 | 1.688545
735.96 | 2.90142993 | -0.16410577 | -28006.53 | 1.684874
737.56 | 2.90028582 | -0.163805396 | -27894.62 | 1.681219
739.16 | 2.89915307 | -0.163505769 | -27783.33 | 1.67758
740.77 | 2.89803149 | -0.163206894 | -27672.27 | 1.673934
742.37 | 2.89692094 | -0.162908785 | -27562.19 | 1.670326
743.97 | 2.89582121 | -0.162611438 | -27452.72 | 1.666734
745.57 | 2.89473213 | -0.162314858 | -27343.84 | 1.663157
747.17 | 2.89365359 | -0.162019066 | -27235.56 | 1.659596
748.77 | 2.89258539 | -0.161724058 | -27127.88 | 1.656049
750.37 | 2.89152739 | -0.161429837 | -27020.79 | 1.652518
751.97 | 2.89047942 | -0.161136405 | -26914.28 | 1.649002
753.57 | 2.88944136 | -0.160843775 | -26808.36 | 1.645501
755.17 | 2.88841309 | -0.160551958 | -26703.03 | 1.642014
756.77 | 2.8873944 | -0.160260938 | -26598.27 | 1.638543
758.37 | 2.88638522 | -0.159970735 | -26494.09 | 1.635086
759.97 | 2.8853854 | -0.15968135 | -26390.49 | 1.631643
761.57 | 2.88439477 | -0.159392776 | -26287.45 | 1.628215
763.17 | 2.88341324 | -0.159105024 | -26184.98 | 1.624802
764.77 | 2.88244069 | -0.158818102 | -26083.08 | 1.621403
766.37 | 2.881477 | -0.158532012 | -25981.73 | 1.618017
767.97 | 2.88052202 | -0.158246746 | -25880.95 | 1.614646
769.57 | 2.87957567 | -0.157962321 | -25780.72 | 1.611289
771.16 | 2.87863781 | -0.157678729 | -25681.37 | 1.607967
772.76 | 2.87770832 | -0.157395971 | -25582.24 | 1.604638
774.36 | 2.87678714 | -0.157114063 | -25483.66 | 1.601322
775.96 | 2.8758741 | -0.156832989 | -25385.62 | 1.598021
777.55 | 2.87496913 | -0.156552764 | -25288.44 | 1.594753
779.15 | 2.87407214 | -0.156273389 | -25191.47 | 1.591478
780.75 | 2.87318301 | -0.155994864 | -25095.04 | 1.588216
782.34 | 2.87230164 | -0.155717187 | -24999.46 | 1.584989
783.94 | 2.87142794 | -0.155440365 | -24904.09 | 1.581754
785.53 | 2.87056182 | -0.1551644 | -24809.55 | 1.578552
787.13 | 2.86970317 | -0.154889288 | -24715.22 | 1.575343
788.72 | 2.86885192 | -0.154615038 | -24621.73 | 1.572168
790.32 | 2.86800795 | -0.15434164 | -24528.43 | 1.568985
791.91 | 2.86717122 | -0.154069109 | -24435.96 | 1.565835
793.5 | 2.8663416 | -0.153797436 | -24343.99 | 1.562697
795.1 | 2.86551902 | -0.153526628 | -24252.23 | 1.559552
796.69 | 2.86470341 | -0.153256682 | -24161.27 | 1.55644
798.28 | 2.86389468 | -0.152987606 | -24070.81 | 1.55334
799.87 | 2.86309273 | -0.152719389 | -23980.84 | 1.550252
801.46 | 2.86229753 | -0.152452046 | -23891.37 | 1.547176
803.05 | 2.86150895 | -0.152185567 | -23802.39 | 1.544113
804.64 | 2.86072695 | -0.151919958 | -23713.89 | 1.541062
806.23 | 2.85995145 | -0.151655226 | -23625.88 | 1.538023
807.82 | 2.85918237 | -0.151391359 | -23538.36 | 1.534995
809.41 | 2.85841964 | -0.151128364 | -23451.31 | 1.53198
810.99 | 2.85766318 | -0.150866239 | -23365.02 | 1.528995
812.58 | 2.85691293 | -0.150604989 | -23278.92 | 1.526004
814.16 | 2.85616886 | -0.15034462 | -23193.58 | 1.523042
815.75 | 2.85543084 | -0.150085122 | -23108.42 | 1.520074
817.33 | 2.85469884 | -0.149826499 | -23024 | 1.517135
818.92 | 2.85397279 | -0.14956875 | -22939.77 | 1.514189
820.5 | 2.8532526 | -0.149311871 | -22856.27 | 1.511274
822.08 | 2.85253825 | -0.149055876 | -22773.23 | 1.508369
823.66 | 2.8518297 | -0.14880077 | -22690.65 | 1.505476
825.24 | 2.85112682 | -0.148546535 | -22608.51 | 1.502593
826.82 | 2.85042956 | -0.148293166 | -22526.82 | 1.499722
828.4 | 2.84973793 | -0.148040694 | -22445.57 | 1.496861
829.98 | 2.84905178 | -0.147789084 | -22364.77 | 1.494012
831.55 | 2.84837113 | -0.147538363 | -22284.67 | 1.491191
833.13 | 2.84769591 | -0.147288529 | -22204.75 | 1.488363
834.7 | 2.84702606 | -0.147039578 | -22125.52 | 1.485564
836.28 | 2.84636148 | -0.146791493 | -22046.46 | 1.482757
837.85 | 2.84570219 | -0.1465443 | -21968.09 | 1.479979
839.42 | 2.84504807 | -0.146297982 | -21890.15 | 1.47721
840.99 | 2.84439917 | -0.146052564 | -21812.63 | 1.474453
842.56 | 2.84375532 | -0.145808014 | -21735.53 | 1.471705
844.13 | 2.84311652 | -0.145564344 | -21658.85 | 1.468968
845.7 | 2.84248275 | -0.145321564 | -21582.58 | 1.466241
847.26 | 2.84185395 | -0.145079673 | -21506.98 | 1.463541
848.83 | 2.84123006 | -0.144838665 | -21431.54 | 1.460834
850.39 | 2.84061102 | -0.144598538 | -21356.76 | 1.458154
851.95 | 2.83999678 | -0.144359288 | -21282.38 | 1.455484
853.52 | 2.83938733 | -0.144120926 | -21208.16 | 1.452807
855.08 | 2.83878264 | -0.143883464 | -21134.59 | 1.450157
856.63 | 2.8381826 | -0.143646868 | -21061.66 | 1.447533
858.19 | 2.83758721 | -0.143411164 | -20988.87 | 1.444901
859.75 | 2.83699643 | -0.143176349 | -20916.49 | 1.44228
861.3 | 2.83641025 | -0.142942433 | -20844.73 | 1.439684
862.86 | 2.83582853 | -0.142709384 | -20773.12 | 1.437081
864.41 | 2.83525134 | -0.14247724 | -20702.15 | 1.434504
865.96 | 2.83467856 | -0.14224597 | -20631.55 | 1.431937
867.51 | 2.83411017 | -0.142015584 | -20561.33 | 1.429378
869.05 | 2.83354619 | -0.141786106 | -20491.73 | 1.426845
870.6 | 2.83298647 | -0.141557491 | -20422.26 | 1.424305
872.14 | 2.83243111 | -0.14132979 | -20353.41 | 1.42179
873.69 | 2.83187994 | -0.141102958 | -20284.69 | 1.419268
875.23 | 2.831333 | -0.140877019 | -20216.58 | 1.41677
876.77 | 2.83079027 | -0.140651982 | -20148.83 | 1.414282
878.3 | 2.83025164 | -0.140427816 | -20081.67 | 1.411818
879.84 | 2.82971716 | -0.140204559 | -20014.65 | 1.409347
881.37 | 2.82918672 | -0.139982179 | -19948.22 | 1.406901
882.91 | 2.82866034 | -0.139760699 | -19881.92 | 1.404447
884.44 | 2.82813795 | -0.139540101 | -19816.2 | 1.402017
885.97 | 2.82761957 | -0.139320409 | -19750.83 | 1.399596
887.49 | 2.82710509 | -0.139101591 | -19686.04 | 1.397199
889.02 | 2.82659453 | -0.138883671 | -19621.37 | 1.394794
890.54 | 2.82608785 | -0.138666644 | -19557.27 | 1.392414
892.06 | 2.82558505 | -0.138450519 | -19493.52 | 1.390041
893.58 | 2.82508604 | -0.13823528 | -19430.1 | 1.387677
895.1 | 2.82459082 | -0.138020934 | -19367.03 | 1.38532
896.61 | 2.82409935 | -0.137807478 | -19304.51 | 1.382987
898.13 | 2.82361161 | -0.137594921 | -19242.12 | 1.380646
899.64 | 2.82312758 | -0.137383258 | -19180.27 | 1.378329
901.14 | 2.82264724 | -0.1371725 | -19118.97 | 1.376035
902.65 | 2.82217052 | -0.136962627 | -19057.78 | 1.373733
904.15 | 2.82169741 | -0.136753648 | -18997.13 | 1.371454
905.66 | 2.8212279 | -0.136545574 | -18936.6 | 1.369167
907.15 | 2.82076193 | -0.136338385 | -18876.81 | 1.366918
908.65 | 2.82029952 | -0.136132105 | -18817.14 | 1.364662
910.15 | 2.81984063 | -0.135926728 | -18757.78 | 1.362413
911.64 | 2.8193852 | -0.135722237 | -18698.95 | 1.360186
913.13 | 2.81893324 | -0.135518653 | -18640.44 | 1.357967
914.62 | 2.81848469 | -0.135315959 | -18582.24 | 1.355754
916.1 | 2.81803958 | -0.135114177 | -18524.55 | 1.353564
917.58 | 2.81759784 | -0.134913289 | -18467.17 | 1.351381
919.06 | 2.81715946 | -0.134713302 | -18410.1 | 1.349205
920.54 | 2.8167244 | -0.134514214 | -18353.34 | 1.347035
922.01 | 2.81629267 | -0.134316032 | -18297.08 | 1.344888
923.48 | 2.81586422 | -0.134118751 | -18241.13 | 1.342747
924.95 | 2.81543905 | -0.13392238 | -18185.47 | 1.340613
926.42 | 2.81501713 | -0.133726913 | -18130.11 | 1.338486
927.88 | 2.81459841 | -0.133532347 | -18075.25 | 1.33638
929.34 | 2.81418291 | -0.133338689 | -18020.68 | 1.33428
930.8 | 2.81377058 | -0.133145935 | -17966.4 | 1.332187
932.25 | 2.81336141 | -0.132954092 | -17912.61 | 1.330115
933.7 | 2.81295538 | -0.132763156 | -17859.11 | 1.32805
935.15 | 2.81255246 | -0.132573122 | -17805.9 | 1.32599
936.59 | 2.81215265 | -0.13238401 | -17753.16 | 1.323952
938.03 | 2.81175589 | -0.132195791 | -17700.7 | 1.321919
939.47 | 2.81136221 | -0.132008497 | -17648.53 | 1.319893
940.91 | 2.81097156 | -0.131822112 | -17596.64 | 1.317873
942.34 | 2.81058394 | -0.131636642 | -17545.22 | 1.315873
943.77 | 2.81019931 | -0.131452082 | -17494.07 | 1.313879
945.19 | 2.80981764 | -0.131268429 | -17443.39 | 1.311906
946.61 | 2.80943895 | -0.131085701 | -17392.97 | 1.309938
948.03 | 2.80906322 | -0.130903895 | -17342.84 | 1.307975
949.45 | 2.80869039 | -0.130722992 | -17292.97 | 1.306019
950.86 | 2.80832047 | -0.130543013 | -17243.55 | 1.304083
952.26 | 2.80795348 | -0.130363965 | -17194.58 | 1.302165
953.67 | 2.80758931 | -0.130185817 | -17145.7 | 1.30024
955.07 | 2.80722803 | -0.130008603 | -17097.26 | 1.298334
956.46 | 2.80686957 | -0.129832305 | -17049.26 | 1.296447
957.86 | 2.80651394 | -0.12965693 | -17001.35 | 1.294552
959.25 | 2.80616113 | -0.129482486 | -16953.87 | 1.292677
960.63 | 2.80581111 | -0.129308966 | -16906.83 | 1.29082
962.01 | 2.80546385 | -0.129136367 | -16860.04 | 1.288968
963.39 | 2.80511938 | -0.128964708 | -16813.51 | 1.287122
964.76 | 2.80477763 | -0.128793971 | -16767.41 | 1.285294
966.13 | 2.8044386 | -0.128624151 | -16721.55 | 1.283471
967.49 | 2.80410231 | -0.128455279 | -16676.12 | 1.281667
968.85 | 2.80376872 | -0.128287339 | -16630.94 | 1.279868
970.21 | 2.8034378 | -0.128120324 | -16586.01 | 1.278074
971.56 | 2.80310957 | -0.127954255 | -16541.49 | 1.276298
972.91 | 2.80278398 | -0.127789114 | -16497.22 | 1.274527
974.25 | 2.80246103 | -0.127624907 | -16453.36 | 1.272774
975.59 | 2.80214074 | -0.127461654 | -16409.75 | 1.271026
976.92 | 2.80182304 | -0.127299325 | -16366.53 | 1.269295
978.25 | 2.80150797 | -0.127137951 | -16323.56 | 1.26757
979.58 | 2.80119547 | -0.126977515 | -16280.83 | 1.265849
980.89 | 2.80088556 | -0.126818023 | -16238.66 | 1.264158
982.21 | 2.80057822 | -0.126659483 | -16196.57 | 1.262459
983.52 | 2.80027343 | -0.126501889 | -16154.87 | 1.260778
984.83 | 2.79997119 | -0.126345247 | -16113.4 | 1.259101
986.13 | 2.79967147 | -0.126189552 | -16072.33 | 1.257441
987.42 | 2.79937427 | -0.126034812 | -16031.65 | 1.255798
988.71 | 2.79907957 | -0.125881019 | -15991.2 | 1.254159
990 | 2.79878739 | -0.125728194 | -15950.97 | 1.252525
|  |  | #DIV/0! | #DIV/0!
|  |  | #DIV/0! | #DIV/0!
|  |  | #DIV/0! | #DIV/0!
|  |  | #DIV/0! | #DIV/0!
|  |  | #DIV/0! | #DIV/0!
|  |  | #DIV/0! | #DIV/0!
|  |  | #DIV/0! | #DIV/0!
|  |  | #DIV/0! | #DIV/0!
|  |  | #DIV/0! | #DIV/0!
|  |  | #DIV/0! | #DIV/0!
|  |  | #DIV/0! | #DIV/0!
|  |  | #DIV/0! | #DIV/0!
|  |  | #DIV/0! | #DIV/0!
|  |  | #DIV/0! | #DIV/0!
|  |  | #DIV/0! | #DIV/0!
|  |  | #DIV/0! | #DIV/0!
|  |  | #DIV/0! | #DIV/0!
|  |  | #DIV/0! | #DIV/0!
|  |  | #DIV/0! | #DIV/0!
|  |  | #DIV/0! | #DIV/0!
|  |  | #DIV/0! | #DIV/0!
|  |  | #DIV/0! | #DIV/0!
|  |  | #DIV/0! | #DIV/0!
|  |  | #DIV/0! | #DIV/0!
|  |  | #DIV/0! | #DIV/0!
|  |  | #DIV/0! | #DIV/0!
|  |  | #DIV/0! | #DIV/0!
|  |  | #DIV/0! | #DIV/0!
|  |  | #DIV/0! | #DIV/0!
|  |  | #DIV/0! | #DIV/0!
|  |  | #DIV/0! | #DIV/0!
|  |  | #DIV/0! | #DIV/0!
|  |  | #DIV/0! | #DIV/0!
|  |  | #DIV/0! | #DIV/0!
|  |  | #DIV/0! | #DIV/0!
|  |  | #DIV/0! | #DIV/0!
|  |  | #DIV/0! | #DIV/0!
|  |  | #DIV/0! | #DIV/0!
|  |  | #DIV/0! | #DIV/0!
|  |  | #DIV/0! | #DIV/0!
|  |  | #DIV/0! | #DIV/0!
|  |  | #DIV/0! | #DIV/0!
|  |  | #DIV/0! | #DIV/0!
|  |  | #DIV/0! | #DIV/0!
|  |  | #DIV/0! | #DIV/0!
|  |  | #DIV/0! | #DIV/0!
|  |  | #DIV/0! | #DIV/0!
|  |  | #DIV/0! | #DIV/0!
|  |  | #DIV/0! | #DIV/0!
|  |  | #DIV/0! | #DIV/0!
|  |  | #DIV/0! | #DIV/0!
|  |  | #DIV/0! | #DIV/0!
|  |  | #DIV/0! | #DIV/0!
|  |  | #DIV/0! | #DIV/0!
|  |  | #DIV/0! | #DIV/0!
|  |  | #DIV/0! | #DIV/0!
|  |  | #DIV/0! | #DIV/0!
|  |  | #DIV/0! | #DIV/0!
|  |  | #DIV/0! | #DIV/0!
|  |  | #DIV/0! | #DIV/0!
|  |  | #DIV/0! | #DIV/0!
|  |  | #DIV/0! | #DIV/0!
|  |  | #DIV/0! | #DIV/0!
|  |  | #DIV/0! | #DIV/0!
|  |  | #DIV/0! | #DIV/0!
|  |  | #DIV/0! | #DIV/0!
|  |  | #DIV/0! | #DIV/0!
|  |  | #DIV/0! | #DIV/0!
|  |  | #DIV/0! | #DIV/0!
|  |  | #DIV/0! | #DIV/0!
|  |  | #DIV/0! | #DIV/0!
|  |  | #DIV/0! | #DIV/0!
|  |  | #DIV/0! | #DIV/0!
|  |  | #DIV/0! | #DIV/0!
|  |  | #DIV/0! | #DIV/0!
|  |  | #DIV/0! | #DIV/0!
|  |  | #DIV/0! | #DIV/0!
|  |  | #DIV/0! | #DIV/0!
|  |  | #DIV/0! | #DIV/0!
|  |  | #DIV/0! | #DIV/0!
|  |  | #DIV/0! | #DIV/0!
|  |  | #DIV/0! | #DIV/0!
|  |  | #DIV/0! | #DIV/0!
|  |  | #DIV/0! | #DIV/0!
|  |  | #DIV/0! | #DIV/0!
|  |  | #DIV/0! | #DIV/0!
|  |  | #DIV/0! | #DIV/0!
|  |  | #DIV/0! | #DIV/0!
|  |  | #DIV/0! | #DIV/0!
|  |  | #DIV/0! | #DIV/0!
|  |  | #DIV/0! | #DIV/0!
|  |  | #DIV/0! | #DIV/0!
|  |  | #DIV/0! | #DIV/0!
|  |  | #DIV/0! | #DIV/0!