## גיליון1
nm | n | k | α | E[ev]
400.33 | 3.06954453 | 0.614536878 | 192805.5 | 3.097445
401.92 | 3.08581536 | 0.612710658 | 191472.1 | 3.085191
403.52 | 3.10210211 | 0.610179144 | 189924.9 | 3.072958
405.11 | 3.11836875 | 0.606935019 | 188173.7 | 3.060897
406.7 | 3.13457888 | 0.602972856 | 186214.4 | 3.04893
408.29 | 3.15069412 | 0.598289633 | 184048.5 | 3.037057
409.89 | 3.16667596 | 0.592884468 | 181673.8 | 3.025202
411.48 | 3.1824852 | 0.586758872 | 179102.1 | 3.013512
413.07 | 3.19808116 | 0.579917293 | 176332.4 | 3.001913
414.66 | 3.2134245 | 0.572366101 | 173369 | 2.990402
416.25 | 3.22847384 | 0.564115257 | 170217.1 | 2.978979
417.84 | 3.24318976 | 0.555176526 | 166882.5 | 2.967643
419.43 | 3.25753176 | 0.545565228 | 163371.7 | 2.956393
421.02 | 3.27145991 | 0.53529959 | 159692.2 | 2.945228
422.61 | 3.2849363 | 0.524399705 | 155852 | 2.934147
424.2 | 3.29792276 | 0.512889394 | 151859.8 | 2.923149
425.79 | 3.31038312 | 0.500794537 | 147724.9 | 2.912234
427.38 | 3.32228153 | 0.488144812 | 143457.8 | 2.901399
428.97 | 3.3335853 | 0.474970963 | 139068.8 | 2.890645
430.56 | 3.34426248 | 0.46130737 | 134569.4 | 2.87997
432.15 | 3.35428392 | 0.44718994 | 129971.2 | 2.869374
433.74 | 3.36362202 | 0.432657651 | 125286.6 | 2.858856
435.33 | 3.37225201 | 0.417751122 | 120528.2 | 2.848414
436.92 | 3.38015189 | 0.402512394 | 115709 | 2.838048
438.51 | 3.38730192 | 0.386986157 | 110842.3 | 2.827758
440.1 | 3.39368567 | 0.371217705 | 105941.7 | 2.817541
441.69 | 3.39928945 | 0.355254157 | 101020.9 | 2.807399
443.27 | 3.40410251 | 0.339144308 | 96096.12 | 2.797392
444.86 | 3.40811765 | 0.322936945 | 91176.73 | 2.787394
446.45 | 3.41133076 | 0.306682129 | 86279.04 | 2.777467
448.04 | 3.41374107 | 0.290431002 | 81417.14 | 2.76761
449.62 | 3.41535146 | 0.274233578 | 76606.33 | 2.757884
451.21 | 3.41616815 | 0.258142021 | 71857.09 | 2.748166
452.8 | 3.41620109 | 0.24220692 | 67184.61 | 2.738516
454.39 | 3.4154639 | 0.226479049 | 62602.1 | 2.728933
455.97 | 3.41397387 | 0.211008134 | 58123.61 | 2.719477
457.56 | 3.41175224 | 0.195844474 | 53759.21 | 2.710027
459.15 | 3.40882386 | 0.181035336 | 49522.03 | 2.700642
460.73 | 3.40521763 | 0.166627923 | 45424.58 | 2.691381
462.32 | 3.40096609 | 0.152666739 | 41475.48 | 2.682125
463.91 | 3.39610585 | 0.139194987 | 37685.95 | 2.672932
465.49 | 3.39067715 | 0.126252868 | 34065.95 | 2.66386
467.08 | 3.38472367 | 0.113877252 | 30622.13 | 2.654791
468.66 | 3.37829293 | 0.102102424 | 27363.26 | 2.645841
470.25 | 3.3714353 | 0.0909581422 | 24294.19 | 2.636895
471.84 | 3.36420432 | 0.0804703523 | 21420.56 | 2.628009
473.42 | 3.3566562 | 0.0706603943 | 18746.45 | 2.619239
475.01 | 3.34884962 | 0.0615448843 | 16273.42 | 2.610471
476.59 | 3.34084432 | 0.0531342596 | 14002.94 | 2.601817
478.18 | 3.33270201 | 0.0454341549 | 11933.85 | 2.593166
479.76 | 3.32448505 | 0.038444211 | 10064.6 | 2.584626
481.35 | 3.31625506 | 0.0321573464 | 8390.906 | 2.576088
482.93 | 3.30807372 | 0.026560949 | 6907.948 | 2.56766
484.52 | 3.30000104 | 0.0216359867 | 5608.602 | 2.559234
486.1 | 3.29209463 | 0.0173572049 | 4484.808 | 2.550915
487.69 | 3.28440967 | 0.013693731 | 3526.692 | 2.542599
489.27 | 3.27699721 | 0.0106088552 | 2723.388 | 2.534388
490.86 | 3.26990444 | 0.00806090516 | 2062.604 | 2.526179
492.44 | 3.26317307 | 0.00600339098 | 1531.204 | 2.518073
494.03 | 3.25683949 | 0.00438590508 | 1115.053 | 2.509969
495.61 | 3.25093403 | 0.00315473273 | 799.4884 | 2.501967
497.19 | 3.2454807 | 0.00225366277 | 569.3197 | 2.494016
498.78 | 3.24049633 | 0.00162473007 | 409.1305 | 2.486066
500.36 | 3.2359915 | 0.00120926798 | 303.5496 | 2.478216
501.95 | 3.23196933 | 0.000948637088 | 237.3719 | 2.470366
503.53 | 3.22842662 | 0.000785215356 | 195.8633 | 2.462614
505.12 | 3.22535342 | 0.00066319162 | 164.9051 | 2.454862
506.7 | 3.2227339 | 0.000529396153 | 131.2259 | 2.447207
508.28 | 3.22054624 | 0.000334004038 | 82.53503 | 2.4396
509.87 | 3.21876369 | 3.11971856e-05 | 7.685031 | 2.431992
511.45 | 3.21735508 | -0.000420296592 | -103.2149 | 2.424479
513.04 | 3.2162855 | -0.00105674088 | -258.7063 | 2.416966
514.62 | 3.21551698 | -0.00190911753 | -465.9461 | 2.409545
516.2 | 3.21500938 | -0.0030028332 | -730.639 | 2.40217
517.79 | 3.21472105 | -0.00435777129 | -1057.062 | 2.394793
519.37 | 3.21460969 | -0.00598809509 | -1448.11 | 2.387508
520.96 | 3.21463301 | -0.00790247762 | -1905.235 | 2.380221
522.54 | 3.21474943 | -0.0101042636 | -2428.705 | 2.373024
524.12 | 3.21491874 | -0.012591739 | -3017.482 | 2.36587
525.71 | 3.21510265 | -0.0153585547 | -3669.389 | 2.358715
527.29 | 3.21526537 | -0.0183938619 | -4381.401 | 2.351647
528.88 | 3.21537402 | -0.0216830782 | -5149.362 | 2.344577
530.46 | 3.21539912 | -0.0252079694 | -5968.633 | 2.337594
532.05 | 3.21531496 | -0.0289475231 | -6833.585 | 2.330608
533.63 | 3.21509996 | -0.0328781156 | -7738.492 | 2.323707
535.21 | 3.21473716 | -0.0369739505 | -8676.834 | 2.316848
536.8 | 3.21421472 | -0.0412080233 | -9641.818 | 2.309985
538.38 | 3.213527 | -0.0455516538 | -10626.86 | 2.303206
539.97 | 3.21267645 | -0.0499759042 | -11624.67 | 2.296424
541.55 | 3.21168054 | -0.0544507654 | -12628.6 | 2.289724
543.14 | 3.21060231 | -0.0589842303 | -13639.98 | 2.283021
544.72 | 3.20940185 | -0.063658197 | -14678.13 | 2.276399
546.31 | 3.20801809 | -0.0684473805 | -15736.47 | 2.269774
547.89 | 3.20642672 | -0.0733195197 | -16807.99 | 2.263228
549.48 | 3.20461507 | -0.0782441279 | -17885.02 | 2.256679
551.06 | 3.20257748 | -0.0831921244 | -18961.51 | 2.250209
552.65 | 3.20031306 | -0.088136596 | -20030.68 | 2.243735
554.23 | 3.19782481 | -0.0930523 | -21087.58 | 2.237338
555.82 | 3.19511843 | -0.0979164953 | -22126.43 | 2.230938
557.4 | 3.19220228 | -0.10270793 | -23143.37 | 2.224614
558.99 | 3.18908627 | -0.10740805 | -24133.62 | 2.218287
560.57 | 3.18578217 | -0.111999813 | -25094.42 | 2.212034
562.16 | 3.18230258 | -0.116468678 | -26021.89 | 2.205778
563.74 | 3.17866095 | -0.120802099 | -26914.44 | 2.199596
565.33 | 3.17487149 | -0.1249892 | -27768.99 | 2.193409
566.91 | 3.17094871 | -0.129021109 | -28584.87 | 2.187296
568.5 | 3.16690708 | -0.132890838 | -29359.88 | 2.181179
570.09 | 3.16276134 | -0.13659282 | -30093.6 | 2.175095
571.67 | 3.15852575 | -0.140123278 | -30786.09 | 2.169084
573.26 | 3.15421454 | -0.143479652 | -31436.07 | 2.163067
574.85 | 3.14984123 | -0.146660918 | -32044.21 | 2.157084
576.43 | 3.1454191 | -0.149667054 | -32611.39 | 2.151172
578.02 | 3.1409604 | -0.1524994 | -33137.13 | 2.145254
579.61 | 3.1364773 | -0.155159904 | -33622.75 | 2.13937
581.19 | 3.13198082 | -0.157651631 | -34069.83 | 2.133554
582.78 | 3.12748139 | -0.159978301 | -34478.32 | 2.127733
584.37 | 3.12298871 | -0.162144269 | -34850.04 | 2.121943
585.96 | 3.11851166 | -0.164154426 | -35186.35 | 2.116185
587.54 | 3.1140584 | -0.166014106 | -35489.28 | 2.110495
589.13 | 3.10963617 | -0.167729041 | -35759.12 | 2.104799
590.72 | 3.10525187 | -0.16930508 | -35997.97 | 2.099133
592.31 | 3.10091116 | -0.170748469 | -36207.4 | 2.093498
593.9 | 3.09661924 | -0.172065469 | -36388.99 | 2.087894
595.48 | 3.09238093 | -0.173262335 | -36544.89 | 2.082354
597.07 | 3.08819989 | -0.174345487 | -36675.42 | 2.076808
598.66 | 3.08407944 | -0.175321219 | -36782.72 | 2.071293
600.25 | 3.08002247 | -0.176195717 | -36868.27 | 2.065806
601.84 | 3.07603109 | -0.176975105 | -36933.53 | 2.060348
603.43 | 3.07210721 | -0.177665304 | -36979.87 | 2.054919
605.02 | 3.068252 | -0.178272104 | -37008.65 | 2.049519
606.61 | 3.06446652 | -0.178801057 | -37021.17 | 2.044147
608.2 | 3.06075108 | -0.179257548 | -37018.66 | 2.038803
609.79 | 3.05710613 | -0.179646675 | -37002.28 | 2.033487
611.38 | 3.05353161 | -0.179973332 | -36973.16 | 2.028199
612.97 | 3.05002696 | -0.180242186 | -36932.34 | 2.022938
614.56 | 3.04659174 | -0.180457631 | -36880.82 | 2.017704
616.15 | 3.04322529 | -0.180623821 | -36819.53 | 2.012497
617.74 | 3.03992647 | -0.180744679 | -36749.33 | 2.007317
619.33 | 3.03669441 | -0.180823876 | -36671.05 | 2.002164
620.92 | 3.03352782 | -0.180864858 | -36585.43 | 1.997037
622.51 | 3.03042538 | -0.18087084 | -36493.19 | 1.991936
624.11 | 3.02738562 | -0.180844815 | -36394.4 | 1.986829
625.7 | 3.02440729 | -0.180789572 | -36290.83 | 1.98178
627.29 | 3.0214888 | -0.180707692 | -36182.45 | 1.976757
628.88 | 3.01862853 | -0.180601563 | -36069.77 | 1.971759
630.48 | 3.0158251 | -0.1804734 | -35952.7 | 1.966755
632.07 | 3.0130768 | -0.18032523 | -35832.82 | 1.961808
633.66 | 3.01038222 | -0.180158938 | -35709.94 | 1.956885
635.25 | 3.00773966 | -0.179976235 | -35584.44 | 1.951987
636.85 | 3.00514765 | -0.179778704 | -35456.08 | 1.947083
638.44 | 3.00260469 | -0.179567792 | -35326.29 | 1.942234
640.04 | 3.0001093 | -0.17934482 | -35194.22 | 1.937379
641.63 | 2.99765993 | -0.179110987 | -35061.23 | 1.932578
643.22 | 2.99525532 | -0.178867409 | -34927 | 1.927801
644.82 | 2.99289401 | -0.178615079 | -34791.19 | 1.923017
646.41 | 2.99057458 | -0.178354902 | -34655.06 | 1.918287
648.01 | 2.98829581 | -0.178087712 | -34517.7 | 1.913551
649.6 | 2.98605649 | -0.177814269 | -34380.35 | 1.908867
651.2 | 2.98385527 | -0.177535235 | -34242.05 | 1.904177
652.79 | 2.98169103 | -0.177251237 | -34104.01 | 1.899539
654.39 | 2.97956266 | -0.176962831 | -33965.27 | 1.894894
655.98 | 2.97746904 | -0.176670521 | -33826.97 | 1.890302
657.58 | 2.97540914 | -0.176374763 | -33688.18 | 1.885702
659.18 | 2.97338193 | -0.176075966 | -33549.47 | 1.881125
660.77 | 2.97138644 | -0.175774502 | -33411.44 | 1.876599
662.37 | 2.96942181 | -0.175470715 | -33273.13 | 1.872065
663.97 | 2.96748701 | -0.175164885 | -33135.1 | 1.867554
665.56 | 2.96558131 | -0.174857304 | -32997.89 | 1.863093
667.16 | 2.96370376 | -0.174548196 | -32860.56 | 1.858625
668.76 | 2.96185368 | -0.1742378 | -32723.65 | 1.854178
670.35 | 2.96003032 | -0.173926314 | -32587.67 | 1.84978
671.95 | 2.95823284 | -0.173613897 | -32451.68 | 1.845375
673.55 | 2.95646065 | -0.173300727 | -32316.19 | 1.840992
675.15 | 2.95471308 | -0.172986949 | -32181.23 | 1.836629
676.75 | 2.95298943 | -0.172672683 | -32046.83 | 1.832287
678.34 | 2.95128908 | -0.172358046 | -31913.45 | 1.827992
679.94 | 2.9496115 | -0.172043151 | -31780.19 | 1.82369
681.54 | 2.94795612 | -0.171728095 | -31647.52 | 1.819409
683.14 | 2.94632233 | -0.171412952 | -31515.45 | 1.815148
684.74 | 2.94470968 | -0.171097809 | -31384.01 | 1.810906
686.34 | 2.94311764 | -0.170782735 | -31253.19 | 1.806685
687.94 | 2.94154573 | -0.170467794 | -31123 | 1.802483
689.54 | 2.9399935 | -0.170153041 | -30993.45 | 1.7983
691.14 | 2.93846048 | -0.169838527 | -30864.54 | 1.794137
692.74 | 2.93694625 | -0.1695243 | -30736.28 | 1.789993
694.34 | 2.93545043 | -0.16921041 | -30608.68 | 1.785869
695.94 | 2.93397258 | -0.168896887 | -30481.72 | 1.781763
697.54 | 2.9325123 | -0.168583763 | -30355.42 | 1.777676
699.14 | 2.93106927 | -0.168271082 | -30229.78 | 1.773608
700.74 | 2.92964309 | -0.167958861 | -30104.79 | 1.769558
702.34 | 2.92823345 | -0.167647136 | -29980.47 | 1.765527
703.94 | 2.92684 | -0.167335931 | -29856.8 | 1.761514
705.54 | 2.92546243 | -0.167025268 | -29733.78 | 1.757519
707.14 | 2.92410041 | -0.166715166 | -29611.43 | 1.753542
708.74 | 2.92275365 | -0.166405644 | -29489.73 | 1.749584
710.34 | 2.92142184 | -0.166096718 | -29368.68 | 1.745643
711.94 | 2.92010474 | -0.165788413 | -29248.29 | 1.74172
713.54 | 2.91880203 | -0.165480733 | -29128.54 | 1.737814
715.14 | 2.91751348 | -0.165173701 | -29009.45 | 1.733926
716.74 | 2.91623879 | -0.16486732 | -28891 | 1.730056
718.35 | 2.91497779 | -0.164561619 | -28772.8 | 1.726178
719.95 | 2.91373018 | -0.164256599 | -28655.64 | 1.722342
721.55 | 2.9124957 | -0.163952259 | -28539.12 | 1.718523
723.15 | 2.91127417 | -0.163648628 | -28423.24 | 1.71472
724.75 | 2.91006538 | -0.163345713 | -28308 | 1.710935
726.35 | 2.90886907 | -0.163043511 | -28193.38 | 1.707166
727.95 | 2.90768506 | -0.16274204 | -28079.4 | 1.703414
729.56 | 2.90651314 | -0.162441305 | -27965.66 | 1.699655
731.16 | 2.9053531 | -0.162141313 | -27852.93 | 1.695935
732.76 | 2.90420475 | -0.161842068 | -27740.82 | 1.692232
734.36 | 2.90306794 | -0.161543584 | -27629.33 | 1.688545
735.96 | 2.90194243 | -0.161245857 | -27518.45 | 1.684874
737.56 | 2.90082807 | -0.160948901 | -27408.19 | 1.681219
739.16 | 2.89972469 | -0.160652719 | -27298.53 | 1.67758
740.77 | 2.89863212 | -0.160357315 | -27189.11 | 1.673934
742.37 | 2.89755021 | -0.1600627 | -27080.67 | 1.670326
743.97 | 2.89647876 | -0.159768869 | -26972.82 | 1.666734
745.57 | 2.89541761 | -0.159475825 | -26865.57 | 1.663157
747.17 | 2.89436667 | -0.159183588 | -26758.92 | 1.659596
748.77 | 2.89332575 | -0.158892151 | -26652.85 | 1.656049
750.37 | 2.89229469 | -0.158601516 | -26547.37 | 1.652518
751.97 | 2.89127334 | -0.158311685 | -26442.47 | 1.649002
753.57 | 2.8902616 | -0.158022669 | -26338.16 | 1.645501
755.17 | 2.88925934 | -0.157734476 | -26234.42 | 1.642014
756.77 | 2.88826638 | -0.157447092 | -26131.26 | 1.638543
758.37 | 2.88728262 | -0.157160534 | -26028.67 | 1.635086
759.97 | 2.88630794 | -0.156874804 | -25926.65 | 1.631643
761.57 | 2.88534218 | -0.156589893 | -25825.19 | 1.628215
763.17 | 2.88438523 | -0.156305811 | -25724.29 | 1.624802
764.77 | 2.88343701 | -0.156022566 | -25623.96 | 1.621403
766.37 | 2.88249737 | -0.155740159 | -25524.18 | 1.618017
767.97 | 2.88156619 | -0.15545858 | -25424.95 | 1.614646
769.57 | 2.88064339 | -0.155177849 | -25326.27 | 1.611289
771.16 | 2.87972882 | -0.154897954 | -25228.46 | 1.607967
772.76 | 2.87882239 | -0.154618897 | -25130.87 | 1.604638
774.36 | 2.87792402 | -0.154340693 | -25033.82 | 1.601322
775.96 | 2.87703355 | -0.154063326 | -24937.31 | 1.598021
777.55 | 2.87615093 | -0.153786811 | -24841.65 | 1.594753
779.15 | 2.87527605 | -0.153511147 | -24746.2 | 1.591478
780.75 | 2.87440881 | -0.153236334 | -24651.28 | 1.588216
782.34 | 2.8735491 | -0.152962371 | -24557.19 | 1.584989
783.94 | 2.87269686 | -0.152689265 | -24463.32 | 1.581754
785.53 | 2.87185197 | -0.152417015 | -24370.27 | 1.578552
787.13 | 2.87101435 | -0.152145619 | -24277.43 | 1.575343
788.72 | 2.87018393 | -0.151875084 | -24185.4 | 1.572168
790.32 | 2.86936058 | -0.151605401 | -24093.58 | 1.568985
791.91 | 2.86854426 | -0.151336585 | -24002.57 | 1.565835
793.5 | 2.86773486 | -0.151068625 | -23912.06 | 1.562697
795.1 | 2.86693232 | -0.150801528 | -23821.75 | 1.559552
796.69 | 2.86613653 | -0.150535293 | -23732.23 | 1.55644
798.28 | 2.86534745 | -0.150269925 | -23643.21 | 1.55334
799.87 | 2.86456496 | -0.150005415 | -23554.68 | 1.550252
801.46 | 2.86378903 | -0.149741776 | -23466.63 | 1.547176
803.05 | 2.86301955 | -0.149478999 | -23379.07 | 1.544113
804.64 | 2.86225647 | -0.14921709 | -23291.99 | 1.541062
806.23 | 2.86149972 | -0.148956053 | -23205.39 | 1.538023
807.82 | 2.8607492 | -0.14869588 | -23119.26 | 1.534995
809.41 | 2.86000487 | -0.148436575 | -23033.61 | 1.53198
810.99 | 2.85926663 | -0.148178136 | -22948.71 | 1.528995
812.58 | 2.85853445 | -0.147920569 | -22863.99 | 1.526004
814.16 | 2.85780827 | -0.147663878 | -22780.02 | 1.523042
815.75 | 2.857088 | -0.147408055 | -22696.23 | 1.520074
817.33 | 2.85637357 | -0.147153102 | -22613.18 | 1.517135
818.92 | 2.85566493 | -0.146899019 | -22530.3 | 1.514189
820.5 | 2.85496201 | -0.146645801 | -22448.16 | 1.511274
822.08 | 2.85426477 | -0.146393463 | -22366.46 | 1.508369
823.66 | 2.85357317 | -0.146142009 | -22285.21 | 1.505476
825.24 | 2.85288711 | -0.14589142 | -22204.4 | 1.502593
826.82 | 2.85220651 | -0.145641693 | -22124.04 | 1.499722
828.4 | 2.85153139 | -0.145392857 | -22044.11 | 1.496861
829.98 | 2.85086161 | -0.145144877 | -21964.62 | 1.494012
831.55 | 2.85019718 | -0.144897781 | -21885.83 | 1.491191
833.13 | 2.84953805 | -0.144651566 | -21807.2 | 1.488363
834.7 | 2.84888414 | -0.144406229 | -21729.27 | 1.485564
836.28 | 2.84823537 | -0.144161751 | -21651.5 | 1.482757
837.85 | 2.84759174 | -0.143918159 | -21574.41 | 1.479979
839.42 | 2.84695317 | -0.143675435 | -21497.74 | 1.47721
840.99 | 2.84631966 | -0.143433605 | -21421.49 | 1.474453
842.56 | 2.84569109 | -0.143192637 | -21345.66 | 1.471705
844.13 | 2.84506743 | -0.142952541 | -21270.23 | 1.468968
845.7 | 2.84444867 | -0.14271333 | -21195.22 | 1.466241
847.26 | 2.84383475 | -0.142474999 | -21120.86 | 1.463541
848.83 | 2.84322562 | -0.142237545 | -21046.66 | 1.460834
850.39 | 2.84262122 | -0.142000965 | -20973.11 | 1.458154
851.95 | 2.8420215 | -0.141765254 | -20899.95 | 1.455484
853.52 | 2.84142644 | -0.141530425 | -20826.95 | 1.452807
855.08 | 2.84083602 | -0.141296487 | -20754.59 | 1.450157
856.63 | 2.84025012 | -0.141063408 | -20682.87 | 1.447533
858.19 | 2.83966877 | -0.140831214 | -20611.29 | 1.444901
859.75 | 2.83909191 | -0.1405999 | -20540.1 | 1.44228
861.3 | 2.83851953 | -0.140369478 | -20469.53 | 1.439684
862.86 | 2.8379515 | -0.140139914 | -20399.11 | 1.437081
864.41 | 2.83738788 | -0.139911248 | -20329.3 | 1.434504
865.96 | 2.83682856 | -0.139683447 | -20259.87 | 1.431937
867.51 | 2.83627352 | -0.139456522 | -20190.82 | 1.429378
869.05 | 2.83572278 | -0.139230497 | -20122.38 | 1.426845
870.6 | 2.8351762 | -0.139005325 | -20054.06 | 1.424305
872.14 | 2.83463386 | -0.13878106 | -19986.36 | 1.42179
873.69 | 2.83409561 | -0.138557654 | -19918.78 | 1.419268
875.23 | 2.83356148 | -0.138335133 | -19851.8 | 1.41677
876.77 | 2.83303146 | -0.138113505 | -19785.18 | 1.414282
878.3 | 2.83250543 | -0.13789274 | -19719.15 | 1.411818
879.84 | 2.83198345 | -0.137672873 | -19653.25 | 1.409347
881.37 | 2.83146542 | -0.137453875 | -19587.92 | 1.406901
882.91 | 2.83095134 | -0.137235767 | -19522.73 | 1.404447
884.44 | 2.83044115 | -0.137018533 | -19458.11 | 1.402017
885.97 | 2.82993487 | -0.136802195 | -19393.83 | 1.399596
887.49 | 2.8294324 | -0.136586722 | -19330.12 | 1.397199
889.02 | 2.82893375 | -0.136372137 | -19266.54 | 1.394794
890.54 | 2.82843888 | -0.136158435 | -19203.52 | 1.392414
892.06 | 2.8279478 | -0.135945626 | -19140.83 | 1.390041
893.58 | 2.82746041 | -0.135733692 | -19078.48 | 1.387677
895.1 | 2.82697672 | -0.135522643 | -19016.47 | 1.38532
896.61 | 2.82649669 | -0.135312473 | -18955 | 1.382987
898.13 | 2.8260203 | -0.135103192 | -18893.66 | 1.380646
899.64 | 2.82554752 | -0.134894796 | -18832.85 | 1.378329
901.14 | 2.82507834 | -0.134687293 | -18772.58 | 1.376035
902.65 | 2.82461269 | -0.134480666 | -18712.43 | 1.373733
904.15 | 2.82415057 | -0.134274923 | -18652.8 | 1.371454
905.66 | 2.82369196 | -0.134070073 | -18593.29 | 1.369167
907.15 | 2.8232368 | -0.1338661 | -18534.51 | 1.366918
908.65 | 2.82278512 | -0.133663023 | -18475.84 | 1.364662
910.15 | 2.82233687 | -0.13346084 | -18417.49 | 1.362413
911.64 | 2.82189199 | -0.133259531 | -18359.66 | 1.360186
913.13 | 2.8214505 | -0.13305912 | -18302.13 | 1.357967
914.62 | 2.82101234 | -0.132859587 | -18244.91 | 1.355754
916.1 | 2.82057753 | -0.132660956 | -18188.21 | 1.353564
917.58 | 2.82014601 | -0.132463207 | -18131.8 | 1.351381
919.06 | 2.81971777 | -0.132266349 | -18075.7 | 1.349205
920.54 | 2.81929277 | -0.132070379 | -18019.9 | 1.347035
922.01 | 2.81887102 | -0.131875303 | -17964.6 | 1.344888
923.48 | 2.81845247 | -0.131681117 | -17909.59 | 1.342747
924.95 | 2.81803712 | -0.13148783 | -17854.88 | 1.340613
926.42 | 2.81762494 | -0.131295436 | -17800.46 | 1.338486
927.88 | 2.81721589 | -0.131103932 | -17746.53 | 1.33638
929.34 | 2.81680997 | -0.130913324 | -17692.89 | 1.33428
930.8 | 2.81640715 | -0.130723608 | -17639.54 | 1.332187
932.25 | 2.81600742 | -0.130534792 | -17586.67 | 1.330115
933.7 | 2.81561075 | -0.130346871 | -17534.08 | 1.32805
935.15 | 2.8152171 | -0.13015984 | -17481.77 | 1.32599
936.59 | 2.81482651 | -0.12997372 | -17429.93 | 1.323952
938.03 | 2.81443888 | -0.129788481 | -17378.37 | 1.321919
939.47 | 2.81405426 | -0.129604156 | -17327.09 | 1.319893
940.91 | 2.8136726 | -0.129420726 | -17276.09 | 1.317873
942.34 | 2.81329389 | -0.1292382 | -17225.54 | 1.315873
943.77 | 2.81291811 | -0.129056573 | -17175.27 | 1.313879
945.19 | 2.81254521 | -0.12887584 | -17125.45 | 1.311906
946.61 | 2.81217523 | -0.12869602 | -17075.9 | 1.309938
948.03 | 2.81180813 | -0.128517109 | -17026.62 | 1.307975
949.45 | 2.81144386 | -0.12833909 | -16977.61 | 1.306019
950.86 | 2.81108244 | -0.128161981 | -16929.04 | 1.304083
952.26 | 2.81072386 | -0.127985791 | -16880.91 | 1.302165
953.67 | 2.81036805 | -0.12781049 | -16832.86 | 1.30024
955.07 | 2.81001506 | -0.127636109 | -16785.26 | 1.298334
956.46 | 2.80966482 | -0.127462632 | -16738.08 | 1.296447
957.86 | 2.80931734 | -0.127290066 | -16690.99 | 1.294552
959.25 | 2.80897262 | -0.127118416 | -16644.33 | 1.292677
960.63 | 2.80863062 | -0.12694768 | -16598.1 | 1.29082
962.01 | 2.80829131 | -0.126777851 | -16552.11 | 1.288968
963.39 | 2.80795473 | -0.126608948 | -16506.38 | 1.287122
964.76 | 2.80762081 | -0.126440955 | -16461.07 | 1.285294
966.13 | 2.80728953 | -0.126273866 | -16416.01 | 1.283471
967.49 | 2.80696094 | -0.126107712 | -16371.36 | 1.281667
968.85 | 2.80663498 | -0.125942477 | -16326.96 | 1.279868
970.21 | 2.80631162 | -0.125778154 | -16282.8 | 1.278074
971.56 | 2.8059909 | -0.125614763 | -16239.05 | 1.276298
972.91 | 2.80567276 | -0.125452287 | -16195.54 | 1.274527
974.25 | 2.80535719 | -0.125290732 | -16152.44 | 1.272774
975.59 | 2.80504421 | -0.125130117 | -16109.58 | 1.271026
976.92 | 2.80473377 | -0.124970413 | -16067.11 | 1.269295
978.25 | 2.80442589 | -0.124811651 | -16024.88 | 1.26757
979.58 | 2.80412053 | -0.124653812 | -15982.89 | 1.265849
980.89 | 2.80381769 | -0.124496905 | -15941.45 | 1.264158
982.21 | 2.80351736 | -0.124340935 | -15900.08 | 1.262459
983.52 | 2.80321952 | -0.124185897 | -15859.11 | 1.260778
984.83 | 2.80292417 | -0.124031798 | -15818.36 | 1.259101
986.13 | 2.80263129 | -0.123878632 | -15778 | 1.257441
987.42 | 2.80234087 | -0.123726406 | -15738.02 | 1.255798
988.71 | 2.80205288 | -0.123575115 | -15698.27 | 1.254159
990 | 2.80176735 | -0.123424776 | -15658.74 | 1.252525
|  |  | #DIV/0! | #DIV/0!
|  |  | #DIV/0! | #DIV/0!
|  |  | #DIV/0! | #DIV/0!
|  |  | #DIV/0! | #DIV/0!
|  |  | #DIV/0! | #DIV/0!
|  |  | #DIV/0! | #DIV/0!
|  |  | #DIV/0! | #DIV/0!
|  |  | #DIV/0! | #DIV/0!
|  |  | #DIV/0! | #DIV/0!
|  |  | #DIV/0! | #DIV/0!
|  |  | #DIV/0! | #DIV/0!
|  |  | #DIV/0! | #DIV/0!
|  |  | #DIV/0! | #DIV/0!
|  |  | #DIV/0! | #DIV/0!
|  |  | #DIV/0! | #DIV/0!
|  |  | #DIV/0! | #DIV/0!
|  |  | #DIV/0! | #DIV/0!
|  |  | #DIV/0! | #DIV/0!
|  |  | #DIV/0! | #DIV/0!
|  |  | #DIV/0! | #DIV/0!
|  |  | #DIV/0! | #DIV/0!
|  |  | #DIV/0! | #DIV/0!
|  |  | #DIV/0! | #DIV/0!
|  |  | #DIV/0! | #DIV/0!
|  |  | #DIV/0! | #DIV/0!
|  |  | #DIV/0! | #DIV/0!
|  |  | #DIV/0! | #DIV/0!
|  |  | #DIV/0! | #DIV/0!
|  |  | #DIV/0! | #DIV/0!
|  |  | #DIV/0! | #DIV/0!
|  |  | #DIV/0! | #DIV/0!
|  |  | #DIV/0! | #DIV/0!
|  |  | #DIV/0! | #DIV/0!
|  |  | #DIV/0! | #DIV/0!
|  |  | #DIV/0! | #DIV/0!
|  |  | #DIV/0! | #DIV/0!
|  |  | #DIV/0! | #DIV/0!
|  |  | #DIV/0! | #DIV/0!
|  |  | #DIV/0! | #DIV/0!
|  |  | #DIV/0! | #DIV/0!
|  |  | #DIV/0! | #DIV/0!
|  |  | #DIV/0! | #DIV/0!
|  |  | #DIV/0! | #DIV/0!
|  |  | #DIV/0! | #DIV/0!
|  |  | #DIV/0! | #DIV/0!
|  |  | #DIV/0! | #DIV/0!
|  |  | #DIV/0! | #DIV/0!
|  |  | #DIV/0! | #DIV/0!
|  |  | #DIV/0! | #DIV/0!
|  |  | #DIV/0! | #DIV/0!
|  |  | #DIV/0! | #DIV/0!
|  |  | #DIV/0! | #DIV/0!
|  |  | #DIV/0! | #DIV/0!
|  |  | #DIV/0! | #DIV/0!
|  |  | #DIV/0! | #DIV/0!
|  |  | #DIV/0! | #DIV/0!
|  |  | #DIV/0! | #DIV/0!
|  |  | #DIV/0! | #DIV/0!
|  |  | #DIV/0! | #DIV/0!
|  |  | #DIV/0! | #DIV/0!
|  |  | #DIV/0! | #DIV/0!
|  |  | #DIV/0! | #DIV/0!
|  |  | #DIV/0! | #DIV/0!
|  |  | #DIV/0! | #DIV/0!
|  |  | #DIV/0! | #DIV/0!
|  |  | #DIV/0! | #DIV/0!
|  |  | #DIV/0! | #DIV/0!
|  |  | #DIV/0! | #DIV/0!
|  |  | #DIV/0! | #DIV/0!
|  |  | #DIV/0! | #DIV/0!
|  |  | #DIV/0! | #DIV/0!
|  |  | #DIV/0! | #DIV/0!
|  |  | #DIV/0! | #DIV/0!
|  |  | #DIV/0! | #DIV/0!
|  |  | #DIV/0! | #DIV/0!
|  |  | #DIV/0! | #DIV/0!
|  |  | #DIV/0! | #DIV/0!
|  |  | #DIV/0! | #DIV/0!
|  |  | #DIV/0! | #DIV/0!
|  |  | #DIV/0! | #DIV/0!
|  |  | #DIV/0! | #DIV/0!
|  |  | #DIV/0! | #DIV/0!
|  |  | #DIV/0! | #DIV/0!
|  |  | #DIV/0! | #DIV/0!
|  |  | #DIV/0! | #DIV/0!
|  |  | #DIV/0! | #DIV/0!
|  |  | #DIV/0! | #DIV/0!
|  |  | #DIV/0! | #DIV/0!
|  |  | #DIV/0! | #DIV/0!
|  |  | #DIV/0! | #DIV/0!
|  |  | #DIV/0! | #DIV/0!
|  |  | #DIV/0! | #DIV/0!
|  |  | #DIV/0! | #DIV/0!
|  |  | #DIV/0! | #DIV/0!