## גיליון1
nm | n | k | α | E[ev]
400.33 | 2.20412056 | 2.07995445 | 652567.3 | 3.097445
401.92 | 2.22029943 | 2.07850764 | 649533.6375 | 3.085191
403.52 | 2.23634802 | 2.07698329 | 646483.7 | 3.072958
405.11 | 2.25227101 | 2.07538734 | 643451.5 | 3.060897
406.7 | 2.26807405 | 2.07372539 | 640422.7 | 3.04893
408.29 | 2.28376207 | 2.07200287 | 637398.8 | 3.037057
409.89 | 2.29934093 | 2.07022488 | 634365.9 | 3.025202
411.48 | 2.31481675 | 2.06839623 | 631356.5 | 3.013512
413.07 | 2.33019489 | 2.06652154 | 628356.2 | 3.001913
414.66 | 2.34548261 | 2.06460496 | 625366.3 | 2.990402
416.25 | 2.36068549 | 2.06265055 | 622387.8 | 2.978979
417.84 | 2.3758112 | 2.0606618 | 619421.6 | 2.967643
419.43 | 2.39086623 | 2.05864208 | 616468.6 | 2.956393
421.02 | 2.40585725 | 2.05659441 | 613529.7 | 2.945228
422.61 | 2.42079254 | 2.05452127 | 610605.2 | 2.934147
424.2 | 2.43567917 | 2.05242496 | 607695.8 | 2.923149
425.79 | 2.45052533 | 2.05030727 | 604801.9 | 2.912234
427.38 | 2.46533802 | 2.04816981 | 601923.6 | 2.901399
428.97 | 2.48012624 | 2.0460135 | 599061.2 | 2.890645
430.56 | 2.49489778 | 2.04383904 | 596214.7 | 2.87997
432.15 | 2.5096615 | 2.04164656 | 593383.8 | 2.869374
433.74 | 2.52442552 | 2.03943585 | 590568.4 | 2.858856
435.33 | 2.53919853 | 2.03720616 | 587768.1 | 2.848414
436.92 | 2.55398982 | 2.03495618 | 584982.4 | 2.838048
438.51 | 2.56880787 | 2.03268421 | 582210.5 | 2.827758
440.1 | 2.58366218 | 2.03038787 | 579451.8 | 2.817541
441.69 | 2.59856187 | 2.02806427 | 576705.1 | 2.807399
443.27 | 2.61351568 | 2.02571003 | 573982.4 | 2.797392
444.86 | 2.62853328 | 2.02332099 | 571256.4 | 2.787394
446.45 | 2.64362394 | 2.02089243 | 568538.7 | 2.777467
448.04 | 2.65879643 | 2.01841906 | 565827.7 | 2.76761
449.62 | 2.67406088 | 2.01589464 | 563134.1 | 2.757884
451.21 | 2.68942551 | 2.01331255 | 560431 | 2.748166
452.8 | 2.70489982 | 2.01066519 | 557728.7 | 2.738516
454.39 | 2.7204927 | 2.00794424 | 555025 | 2.728933
455.97 | 2.73621336 | 2.00514053 | 552329.4 | 2.719477
457.56 | 2.75206929 | 2.00224432 | 549615.1 | 2.710027
459.15 | 2.76806968 | 1.99924468 | 546891.3 | 2.700642
460.73 | 2.78422188 | 1.99613007 | 544166.7 | 2.691381
462.32 | 2.80053385 | 1.99288788 | 541414.4 | 2.682125
463.91 | 2.81701208 | 1.98950478 | 538642.8 | 2.672932
465.49 | 2.83366298 | 1.98596644 | 535859.8 | 2.66386
467.08 | 2.85049291 | 1.98225749 | 533038.3 | 2.654791
468.66 | 2.86750645 | 1.97836182 | 530197.3 | 2.645841
470.25 | 2.88470845 | 1.97426218 | 527309.6 | 2.636895
471.84 | 2.90210234 | 1.96994048 | 524382.3 | 2.628009
473.42 | 2.91969059 | 1.9653777 | 521421.7 | 2.619239
475.01 | 2.93747397 | 1.9605541 | 518400.9 | 2.610471
476.59 | 2.95545374 | 1.95544861 | 515336.8 | 2.601817
478.18 | 2.97362816 | 1.95003978 | 512202.5 | 2.593166
479.76 | 2.99199404 | 1.94430543 | 509014.4 | 2.584626
481.35 | 3.01054831 | 1.93822213 | 505745.7 | 2.576088
482.93 | 3.02928452 | 1.93176638 | 502412.1 | 2.56766
484.52 | 3.04819498 | 1.92491396 | 498987 | 2.559234
486.1 | 3.06727063 | 1.91764003 | 495485.7 | 2.550915
487.69 | 3.08649922 | 1.90991991 | 491882 | 2.542599
489.27 | 3.10586748 | 1.90172831 | 488190.7 | 2.534388
490.86 | 3.12535869 | 1.8930405 | 484386.4 | 2.526179
492.44 | 3.14495494 | 1.88383147 | 480483.4 | 2.518073
494.03 | 3.1646353 | 1.87407686 | 476457 | 2.509969
495.61 | 3.18437632 | 1.86375303 | 472321.7 | 2.501967
497.19 | 3.20415137 | 1.85283758 | 468063.3 | 2.494016
498.78 | 3.22393308 | 1.84130828 | 463668 | 2.486066
500.36 | 3.24368907 | 1.82914575 | 459150.8 | 2.478216
501.95 | 3.26338687 | 1.81633091 | 454489.8 | 2.470366
503.53 | 3.28298975 | 1.80284785 | 449700.5 | 2.462614
505.12 | 3.3024598 | 1.78868219 | 444762.6 | 2.454862
506.7 | 3.32175516 | 1.77382357 | 439692.6 | 2.447207
508.28 | 3.34083434 | 1.75826277 | 434480.6 | 2.4396
509.87 | 3.35965287 | 1.74199469 | 429118.3 | 2.431992
511.45 | 3.37816479 | 1.72501775 | 423623.5 | 2.424479
513.04 | 3.39632242 | 1.70733468 | 417981.5 | 2.416966
514.62 | 3.41407838 | 1.68895113 | 412211.5 | 2.409545
516.2 | 3.43138378 | 1.66987799 | 406308.9 | 2.40217
517.79 | 3.44819132 | 1.65012867 | 400270.7 | 2.394793
519.37 | 3.46445256 | 1.62972268 | 394118.2 | 2.387508
520.96 | 3.48012052 | 1.60868334 | 387842.9 | 2.380221
522.54 | 3.49514964 | 1.58703829 | 381467.5 | 2.373024
524.12 | 3.50949626 | 1.56481941 | 374993 | 2.36587
525.71 | 3.5231195 | 1.54206193 | 368421.7 | 2.358715
527.29 | 3.53598042 | 1.5188063 | 361778.3 | 2.351647
528.88 | 3.54804419 | 1.49509511 | 355059.6 | 2.344577
530.46 | 3.55927884 | 1.47097558 | 348291.2 | 2.337594
532.05 | 3.56965712 | 1.44649628 | 341471.5 | 2.330608
533.63 | 3.57915568 | 1.42170882 | 334626.3 | 2.323707
535.21 | 3.58775543 | 1.3966675 | 327761.9 | 2.316848
536.8 | 3.59544277 | 1.37142566 | 320885 | 2.309985
538.38 | 3.60220788 | 1.34604059 | 314021.1 | 2.303206
539.97 | 3.60804664 | 1.32056679 | 307171.1 | 2.296424
541.55 | 3.61295894 | 1.29506169 | 300359.6 | 2.289724
543.14 | 3.61695002 | 1.26957889 | 293587.5 | 2.283021
544.72 | 3.62002916 | 1.24417319 | 286877.9 | 2.276399
546.31 | 3.62221016 | 1.21889618 | 280231.7 | 2.269774
547.89 | 3.62351068 | 1.19379901 | 273670.2 | 2.263228
549.48 | 3.62395221 | 1.16892888 | 267193.5 | 2.256679
551.06 | 3.62355956 | 1.14433186 | 260821.1 | 2.250209
552.65 | 3.62236055 | 1.12004955 | 254552.1 | 2.243735
554.23 | 3.62038566 | 1.09612188 | 248403.9 | 2.237338
555.82 | 3.61766742 | 1.07258331 | 242374.3 | 2.230938
557.4 | 3.61424047 | 1.04946782 | 236478.6 | 2.224614
558.99 | 3.61014055 | 1.02680308 | 230713.4 | 2.218287
560.57 | 3.60540493 | 1.00461614 | 225091.9 | 2.212034
562.16 | 3.60007122 | 0.98292852 | 219609.8 | 2.205778
563.74 | 3.59417738 | 0.961758504 | 214277.6 | 2.199596
565.33 | 3.58776177 | 0.941122453 | 209090.2 | 2.193409
566.91 | 3.58086241 | 0.921032965 | 204056.6 | 2.187296
568.5 | 3.57351665 | 0.901499107 | 199170.3 | 2.181179
570.09 | 3.56576159 | 0.882528402 | 194435.2 | 2.175095
571.67 | 3.55763299 | 0.864124605 | 189854.4 | 2.169084
573.26 | 3.54916611 | 0.846290228 | 185420.3 | 2.163067
574.85 | 3.5403945 | 0.829024472 | 181135 | 2.157084
576.43 | 3.53135098 | 0.812325622 | 177000 | 2.151172
578.02 | 3.52206617 | 0.796188621 | 173006.6 | 2.145254
579.61 | 3.51257041 | 0.780608819 | 169155.9 | 2.13937
581.19 | 3.50289169 | 0.765578636 | 165447.9 | 2.133554
582.78 | 3.49305681 | 0.751089744 | 161873.9 | 2.127733
584.37 | 3.4830911 | 0.737132725 | 158433.6 | 2.121943
585.96 | 3.47301835 | 0.723697232 | 155123.9 | 2.116185
587.54 | 3.46286091 | 0.710772132 | 151943.7 | 2.110495
589.13 | 3.45263935 | 0.698345271 | 148884.2 | 2.104799
590.72 | 3.44237381 | 0.68640511 | 145944.7 | 2.099133
592.31 | 3.43208176 | 0.674938203 | 143121.4 | 2.093498
593.9 | 3.42178002 | 0.663931577 | 140410.5 | 2.087894
595.48 | 3.41148476 | 0.65337268 | 137810.9 | 2.082354
597.07 | 3.40120971 | 0.643247507 | 135313.9 | 2.076808
598.66 | 3.39096807 | 0.63354269 | 132918.5 | 2.071293
600.25 | 3.38077227 | 0.62424515 | 130620.9 | 2.065806
601.84 | 3.3706331 | 0.615341295 | 128417.6 | 2.060348
603.43 | 3.360561 | 0.606818212 | 126305.2 | 2.054919
605.02 | 3.3505649 | 0.598662616 | 124280.2 | 2.049519
606.61 | 3.34065349 | 0.590861934 | 122339.3 | 2.044147
608.2 | 3.33083378 | 0.583403112 | 120479.2 | 2.038803
609.79 | 3.32111326 | 0.576274288 | 118696.7 | 2.033487
611.38 | 3.31149813 | 0.569463388 | 116988.8 | 2.028199
612.97 | 3.30199338 | 0.562958247 | 115352.4 | 2.022938
614.56 | 3.29260434 | 0.556747634 | 113784.7 | 2.017704
616.15 | 3.28333579 | 0.550820601 | 112282.8 | 2.012497
617.74 | 3.27419118 | 0.545165979 | 110844.1 | 2.007317
619.33 | 3.26517468 | 0.539773636 | 109466 | 2.002164
620.92 | 3.25628922 | 0.534633242 | 108145.9 | 1.997037
622.51 | 3.24753766 | 0.529734973 | 106881.4 | 1.991936
624.11 | 3.23892233 | 0.525069186 | 105668.4 | 1.986829
625.7 | 3.23044606 | 0.520626982 | 104508.1 | 1.98178
627.29 | 3.22211068 | 0.516399345 | 103396.8 | 1.976757
628.88 | 3.21391786 | 0.512377588 | 102332.1 | 1.971759
630.48 | 3.20586988 | 0.508553688 | 101310.7 | 1.966755
632.07 | 3.19796794 | 0.504919427 | 100333.6 | 1.961808
633.66 | 3.19021416 | 0.501467319 | 99397.62 | 1.956885
635.25 | 3.18260973 | 0.498189707 | 98500.79 | 1.951987
636.85 | 3.1751566 | 0.495079499 | 97639.92 | 1.947083
638.44 | 3.16785666 | 0.492129726 | 96816.45 | 1.942234
640.04 | 3.16071203 | 0.489333625 | 96025.72 | 1.937379
641.63 | 3.15372499 | 0.486684538 | 95269.2 | 1.932578
643.22 | 3.14689906 | 0.484176192 | 94543.9 | 1.927801
644.82 | 3.14023796 | 0.481802164 | 93846.89 | 1.923017
646.41 | 3.13374687 | 0.479556049 | 93179.62 | 1.918287
648.01 | 3.12743383 | 0.477431424 | 92537.75 | 1.913551
649.6 | 3.12131219 | 0.47542125 | 91922.58 | 1.908867
651.2 | 3.11541574 | 0.473510252 | 91328.14 | 1.904177
652.79 | 3.10974959 | 0.471612109 | 90740.48 | 1.899539
654.39 | 3.10425128 | 0.469707169 | 90153 | 1.894894
655.98 | 3.09889519 | 0.467799378 | 89569.2 | 1.890302
657.58 | 3.09366524 | 0.465891211 | 88986.79 | 1.885702
659.18 | 3.08854951 | 0.46398449 | 88407.49 | 1.881125
660.77 | 3.08353855 | 0.462080653 | 87832.88 | 1.876599
662.37 | 3.07862465 | 0.460180941 | 87260.48 | 1.872065
663.97 | 3.07380083 | 0.458286232 | 86691.79 | 1.867554
665.56 | 3.06906158 | 0.456397493 | 86128.26 | 1.863093
667.16 | 3.0644015 | 0.454515348 | 85567.37 | 1.858625
668.76 | 3.05981633 | 0.452640558 | 85010.55 | 1.854178
670.35 | 3.05530198 | 0.450773692 | 84459.13 | 1.84978
671.95 | 3.05085447 | 0.448915139 | 83910.62 | 1.845375
673.55 | 3.0464707 | 0.447065462 | 83366.38 | 1.840992
675.15 | 3.0421476 | 0.445225059 | 82826.43 | 1.836629
676.75 | 3.0378822 | 0.44339423 | 82290.82 | 1.832287
678.34 | 3.03367189 | 0.441573295 | 81760.78 | 1.827992
679.94 | 3.02951438 | 0.439762595 | 81233.91 | 1.82369
681.54 | 3.02540741 | 0.437962384 | 80711.44 | 1.819409
683.14 | 3.02134878 | 0.436172836 | 80193.38 | 1.815148
684.74 | 3.01733664 | 0.43439421 | 79679.75 | 1.810906
686.34 | 3.01336918 | 0.432626687 | 79170.55 | 1.806685
687.94 | 3.00944467 | 0.430870428 | 78665.76 | 1.802483
689.54 | 3.00556151 | 0.429125576 | 78165.4 | 1.7983
691.14 | 3.00171819 | 0.427392256 | 77669.46 | 1.794137
692.74 | 2.99791326 | 0.425670581 | 77177.91 | 1.789993
694.34 | 2.99414551 | 0.423960697 | 76690.76 | 1.785869
695.94 | 2.99041353 | 0.422262636 | 76207.99 | 1.781763
697.54 | 2.98671614 | 0.420576469 | 75729.57 | 1.777676
699.14 | 2.98305228 | 0.418902307 | 75255.5 | 1.773608
700.74 | 2.97942077 | 0.417240148 | 74785.74 | 1.769558
702.34 | 2.97582069 | 0.415590082 | 74320.29 | 1.765527
703.94 | 2.97225105 | 0.41395214 | 73859.12 | 1.761514
705.54 | 2.96871092 | 0.412326344 | 73402.2 | 1.757519
707.14 | 2.96519941 | 0.410712708 | 72949.51 | 1.753542
708.74 | 2.96171568 | 0.40911124 | 72501.02 | 1.749584
710.34 | 2.95825891 | 0.40752194 | 72056.7 | 1.745643
711.94 | 2.95482843 | 0.405944851 | 71616.53 | 1.74172
713.54 | 2.9514234 | 0.404379914 | 71180.48 | 1.737814
715.14 | 2.94804322 | 0.402827158 | 70748.51 | 1.733926
716.74 | 2.9446871 | 0.401286515 | 70320.6 | 1.730056
718.35 | 2.94135459 | 0.399758051 | 69895.75 | 1.726178
719.95 | 2.93804497 | 0.398241688 | 69475.87 | 1.722342
721.55 | 2.93475755 | 0.396737345 | 69059.96 | 1.718523
723.15 | 2.93149194 | 0.395245074 | 68647.97 | 1.71472
724.75 | 2.92824758 | 0.393764832 | 68239.89 | 1.710935
726.35 | 2.92502386 | 0.392296528 | 67835.68 | 1.707166
727.95 | 2.92182035 | 0.390840156 | 67435.3 | 1.703414
729.56 | 2.91863657 | 0.389395664 | 67037.8 | 1.699655
731.16 | 2.91547203 | 0.387962997 | 66644.99 | 1.695935
732.76 | 2.91232628 | 0.386542098 | 66255.92 | 1.692232
734.36 | 2.90919897 | 0.385132948 | 65870.55 | 1.688545
735.96 | 2.90608958 | 0.383735444 | 65488.85 | 1.684874
737.56 | 2.9029978 | 0.382349563 | 65110.78 | 1.681219
739.16 | 2.89992321 | 0.380975238 | 64736.31 | 1.67758
740.77 | 2.89686545 | 0.379612402 | 64364.54 | 1.673934
742.37 | 2.89382422 | 0.378261026 | 63997.18 | 1.670326
743.97 | 2.89079907 | 0.376920998 | 63633.31 | 1.666734
745.57 | 2.88778966 | 0.375592245 | 63272.91 | 1.663157
747.17 | 2.88479583 | 0.374274773 | 62915.95 | 1.659596
748.77 | 2.88181716 | 0.372968468 | 62562.39 | 1.656049
750.37 | 2.87885333 | 0.371673252 | 62212.19 | 1.652518
751.97 | 2.87590403 | 0.370389049 | 61865.32 | 1.649002
753.57 | 2.87296906 | 0.369115819 | 61521.75 | 1.645501
755.17 | 2.8700482 | 0.367853522 | 61181.46 | 1.642014
756.77 | 2.86714101 | 0.366602001 | 60844.39 | 1.638543
758.37 | 2.86424738 | 0.365361251 | 60510.53 | 1.635086
759.97 | 2.86136704 | 0.36413119 | 60179.85 | 1.631643
761.57 | 2.85849966 | 0.3629117 | 59852.29 | 1.628215
763.17 | 2.85564505 | 0.361702735 | 59527.84 | 1.624802
764.77 | 2.85280307 | 0.360504249 | 59206.47 | 1.621403
766.37 | 2.84997347 | 0.359316159 | 58888.15 | 1.618017
767.97 | 2.84715593 | 0.358138344 | 58572.83 | 1.614646
769.57 | 2.84435039 | 0.356970793 | 58260.5 | 1.611289
771.16 | 2.84155656 | 0.355813385 | 57951.87 | 1.607967
772.76 | 2.83877421 | 0.354666037 | 57645.39 | 1.604638
774.36 | 2.83600329 | 0.353528733 | 57341.82 | 1.601322
775.96 | 2.83324344 | 0.352401321 | 57041.09 | 1.598021
777.55 | 2.83049463 | 0.351283782 | 56743.93 | 1.594753
779.15 | 2.82775664 | 0.350176034 | 56448.84 | 1.591478
780.75 | 2.8250293 | 0.349077991 | 56156.51 | 1.588216
782.34 | 2.82231242 | 0.347989567 | 55867.64 | 1.584989
783.94 | 2.81960588 | 0.346910712 | 55580.77 | 1.581754
785.53 | 2.81690952 | 0.34584134 | 55297.28 | 1.578552
787.13 | 2.81422315 | 0.344781367 | 55015.74 | 1.575343
788.72 | 2.81154669 | 0.343730741 | 54737.53 | 1.572168
790.32 | 2.80887989 | 0.342689345 | 54461.21 | 1.568985
791.91 | 2.80622274 | 0.341657159 | 54188.15 | 1.565835
793.5 | 2.803575 | 0.340634067 | 53917.63 | 1.562697
795.1 | 2.8009366 | 0.339620017 | 53648.94 | 1.559552
796.69 | 2.79830737 | 0.338614925 | 53383.42 | 1.55644
798.28 | 2.79568725 | 0.337618739 | 53120.35 | 1.55334
799.87 | 2.79307601 | 0.336631344 | 52859.71 | 1.550252
801.46 | 2.79047365 | 0.33565272 | 52601.48 | 1.547176
803.05 | 2.78787996 | 0.334682753 | 52345.62 | 1.544113
804.64 | 2.78529488 | 0.33372139 | 52092.12 | 1.541062
806.23 | 2.78271834 | 0.332768581 | 51840.96 | 1.538023
807.82 | 2.78015013 | 0.331824212 | 51592.09 | 1.534995
809.41 | 2.7775902 | 0.330888234 | 51345.5 | 1.53198
810.99 | 2.77503841 | 0.329960564 | 51101.8 | 1.528995
812.58 | 2.77249471 | 0.329041152 | 50859.69 | 1.526004
814.16 | 2.76995906 | 0.328129945 | 50620.42 | 1.523042
815.75 | 2.76743125 | 0.327226835 | 50382.7 | 1.520074
817.33 | 2.76491123 | 0.326331771 | 50147.76 | 1.517135
818.92 | 2.7623989 | 0.325444675 | 49914.34 | 1.514189
820.5 | 2.75989412 | 0.324565467 | 49683.64 | 1.511274
822.08 | 2.75739694 | 0.323694126 | 49455.02 | 1.508369
823.66 | 2.75490732 | 0.322830598 | 49228.47 | 1.505476
825.24 | 2.75242498 | 0.321974753 | 49003.96 | 1.502593
826.82 | 2.74994983 | 0.321126516 | 48781.46 | 1.499722
828.4 | 2.74748206 | 0.320285915 | 48560.97 | 1.496861
829.98 | 2.74502125 | 0.31945277 | 48342.45 | 1.494012
831.55 | 2.7425676 | 0.31862711 | 48126.47 | 1.491191
833.13 | 2.74012101 | 0.317808858 | 47911.84 | 1.488363
834.7 | 2.73768137 | 0.316997939 | 47699.7 | 1.485564
836.28 | 2.73524843 | 0.316194231 | 47488.87 | 1.482757
837.85 | 2.7328224 | 0.31539776 | 47280.49 | 1.479979
839.42 | 2.73040302 | 0.314608402 | 47073.95 | 1.47721
840.99 | 2.7279905 | 0.313826183 | 46869.25 | 1.474453
842.56 | 2.72558444 | 0.313050934 | 46666.35 | 1.471705
844.13 | 2.7231849 | 0.312282631 | 46465.23 | 1.468968
845.7 | 2.72079193 | 0.311521252 | 46265.9 | 1.466241
847.26 | 2.71840545 | 0.310766724 | 46068.86 | 1.463541
848.83 | 2.71602535 | 0.310018979 | 45873.01 | 1.460834
850.39 | 2.71365156 | 0.309277945 | 45679.41 | 1.458154
851.95 | 2.71128397 | 0.308543554 | 45487.49 | 1.455484
853.52 | 2.70892267 | 0.307815784 | 45296.73 | 1.452807
855.08 | 2.70656769 | 0.307094611 | 45108.16 | 1.450157
856.63 | 2.70421868 | 0.306379876 | 44921.74 | 1.447533
858.19 | 2.70187583 | 0.305671604 | 44736.43 | 1.444901
859.75 | 2.69953907 | 0.304969725 | 44552.72 | 1.44228
861.3 | 2.69720845 | 0.304274218 | 44371.12 | 1.439684
862.86 | 2.69488362 | 0.303584928 | 44190.56 | 1.437081
864.41 | 2.69256492 | 0.302901922 | 44012.08 | 1.434504
865.96 | 2.69025198 | 0.302225047 | 43835.13 | 1.431937
867.51 | 2.68794488 | 0.301554282 | 43659.69 | 1.429378
869.05 | 2.68564383 | 0.300889647 | 43486.27 | 1.426845
870.6 | 2.68334831 | 0.300230953 | 43313.82 | 1.424305
872.14 | 2.68105884 | 0.299578302 | 43143.34 | 1.42179
873.69 | 2.67877491 | 0.298931509 | 42973.82 | 1.419268
875.23 | 2.67649672 | 0.298290592 | 42806.23 | 1.41677
876.77 | 2.67422436 | 0.297655531 | 42640.07 | 1.414282
878.3 | 2.67195747 | 0.297026184 | 42475.79 | 1.411818
879.84 | 2.6696964 | 0.296402609 | 42312.43 | 1.409347
881.37 | 2.66744081 | 0.295784667 | 42150.92 | 1.406901
882.91 | 2.66519091 | 0.295172375 | 41990.29 | 1.404447
884.44 | 2.66294648 | 0.294565637 | 41831.49 | 1.402017
885.97 | 2.66070776 | 0.293964469 | 41674.03 | 1.399596
887.49 | 2.65847438 | 0.293368736 | 41518.34 | 1.397199
889.02 | 2.65624657 | 0.292778456 | 41363.49 | 1.394794
890.54 | 2.65402427 | 0.292193572 | 41210.4 | 1.392414
892.06 | 2.65180755 | 0.291614063 | 41058.59 | 1.390041
893.58 | 2.64959621 | 0.291039834 | 40908.04 | 1.387677
895.1 | 2.64739033 | 0.290470867 | 40758.73 | 1.38532
896.61 | 2.64518985 | 0.289907105 | 40611.12 | 1.382987
898.13 | 2.64299485 | 0.289348529 | 40464.27 | 1.380646
899.64 | 2.64080527 | 0.288795082 | 40319.09 | 1.378329
901.14 | 2.6386212 | 0.288246747 | 40175.55 | 1.376035
902.65 | 2.63644243 | 0.287703433 | 40032.74 | 1.373733
904.15 | 2.63426905 | 0.28716512 | 39891.54 | 1.371454
905.66 | 2.63210114 | 0.286631791 | 39751.07 | 1.369167
907.15 | 2.62993851 | 0.286103357 | 39612.61 | 1.366918
908.65 | 2.62778139 | 0.285579834 | 39474.86 | 1.364662
910.15 | 2.62562971 | 0.28506117 | 39338.22 | 1.362413
911.64 | 2.62348329 | 0.284547277 | 39203.13 | 1.360186
913.13 | 2.62134236 | 0.284038173 | 39069.13 | 1.357967
914.62 | 2.61920671 | 0.283533771 | 38936.22 | 1.355754
916.1 | 2.61707659 | 0.283034088 | 38804.8 | 1.353564
917.58 | 2.61495179 | 0.28253904 | 38674.45 | 1.351381
919.06 | 2.61283242 | 0.282048608 | 38545.15 | 1.349205
920.54 | 2.61071841 | 0.281562744 | 38416.89 | 1.347035
922.01 | 2.60860986 | 0.28108143 | 38290.07 | 1.344888
923.48 | 2.60650673 | 0.280604616 | 38164.27 | 1.342747
924.95 | 2.6044091 | 0.280132285 | 38039.48 | 1.340613
926.42 | 2.60231693 | 0.279664389 | 37915.68 | 1.338486
927.88 | 2.60023017 | 0.27920088 | 37793.28 | 1.33638
929.34 | 2.59814892 | 0.278741741 | 37671.86 | 1.33428
930.8 | 2.59607312 | 0.278286923 | 37551.39 | 1.332187
932.25 | 2.59400289 | 0.277836412 | 37432.29 | 1.330115
933.7 | 2.59193816 | 0.27739016 | 37314.13 | 1.32805
935.15 | 2.58987891 | 0.27694812 | 37196.9 | 1.32599
936.59 | 2.58782535 | 0.276510306 | 37081 | 1.323952
938.03 | 2.58577719 | 0.276076614 | 36966.01 | 1.321919
939.47 | 2.58373478 | 0.275647085 | 36851.92 | 1.319893
940.91 | 2.58169795 | 0.275221646 | 36738.73 | 1.317873
942.34 | 2.57966681 | 0.274800281 | 36626.82 | 1.315873
943.77 | 2.5776413 | 0.274382945 | 36515.78 | 1.313879
945.19 | 2.5756214 | 0.273969594 | 36405.99 | 1.311906
946.61 | 2.57360734 | 0.273560241 | 36297.07 | 1.309938
948.03 | 2.57159908 | 0.273154843 | 36188.99 | 1.307975
949.45 | 2.56959645 | 0.272753327 | 36081.75 | 1.306019
950.86 | 2.56759969 | 0.272355708 | 35975.72 | 1.304083
952.26 | 2.5656089 | 0.271961969 | 35870.9 | 1.302165
953.67 | 2.56362377 | 0.271572014 | 35766.51 | 1.30024
955.07 | 2.56164468 | 0.271185881 | 35663.3 | 1.298334
956.46 | 2.55967146 | 0.270803503 | 35561.26 | 1.296447
957.86 | 2.55770422 | 0.270424865 | 35459.63 | 1.294552
959.25 | 2.55574305 | 0.270049951 | 35359.16 | 1.292677
960.63 | 2.55378793 | 0.269678722 | 35259.83 | 1.29082
962.01 | 2.55183882 | 0.269311135 | 35161.25 | 1.288968
963.39 | 2.54989597 | 0.268947204 | 35063.44 | 1.287122
964.76 | 2.54795922 | 0.268586862 | 34966.74 | 1.285294
966.13 | 2.54602853 | 0.268230069 | 34870.77 | 1.283471
967.49 | 2.54410428 | 0.267876862 | 34775.9 | 1.281667
968.85 | 2.54218632 | 0.267527177 | 34681.75 | 1.279868
970.21 | 2.54027461 | 0.267180974 | 34588.32 | 1.278074
971.56 | 2.5383694 | 0.266838266 | 34495.95 | 1.276298
972.91 | 2.53647053 | 0.266498987 | 34404.28 | 1.274527
974.25 | 2.5345781 | 0.266163125 | 34313.67 | 1.272774
975.59 | 2.53269237 | 0.265830691 | 34223.74 | 1.271026
976.92 | 2.53081304 | 0.265501599 | 34134.83 | 1.269295
978.25 | 2.5289405 | 0.265175882 | 34046.6 | 1.26757
979.58 | 2.52707458 | 0.264853481 | 33959.04 | 1.265849
980.89 | 2.5252154 | 0.264534381 | 33872.83 | 1.264158
982.21 | 2.52336307 | 0.26421857 | 33786.92 | 1.262459
983.52 | 2.52151758 | 0.26390601 | 33702 | 1.260778
984.83 | 2.51967903 | 0.26359669 | 33617.73 | 1.259101
986.13 | 2.51784741 | 0.263290572 | 33534.42 | 1.257441
987.42 | 2.51602283 | 0.262987645 | 33452.08 | 1.255798
988.71 | 2.51420528 | 0.262687872 | 33370.35 | 1.254159
990 | 2.512395 | 0.262391264 | 33289.24 | 1.252525