## גיליון1
nm | n | k | α | E[ev]
400.33 | 2.64584169 | 1.44253601 | 452582.9 | 3.097445
401.92 | 2.65456223 | 1.4438829 | 451213.4 | 3.085191
403.52 | 2.6633651 | 1.44532639 | 449873.6 | 3.072958
405.11 | 2.6722629 | 1.44686587 | 448585.2 | 3.060897
406.7 | 2.68126892 | 1.44850014 | 447336.2 | 3.04893
408.29 | 2.69039619 | 1.4502272 | 446125.4 | 3.037057
409.89 | 2.69965844 | 1.45204444 | 444940.8 | 3.025202
411.48 | 2.70906966 | 1.45394846 | 443802.7 | 3.013512
413.07 | 2.71864351 | 1.45593497 | 442698.4 | 3.001913
414.66 | 2.72839486 | 1.457999 | 441626.1 | 2.990402
416.25 | 2.73833763 | 1.46013447 | 440583.5 | 2.978979
417.84 | 2.74848707 | 1.46233458 | 439568.3 | 2.967643
419.43 | 2.75885766 | 1.46459133 | 438577.8 | 2.956393
421.02 | 2.76946394 | 1.46689569 | 437608.9 | 2.945228
422.61 | 2.78032146 | 1.4692377 | 436658.5 | 2.934147
424.2 | 2.79144476 | 1.47160603 | 435723 | 2.923149
425.79 | 2.802849 | 1.4739883 | 434798.7 | 2.912234
427.38 | 2.81454811 | 1.47637058 | 433881.2 | 2.901399
428.97 | 2.82655724 | 1.47873794 | 432966.1 | 2.890645
430.56 | 2.83889012 | 1.48107384 | 432048.7 | 2.87997
432.15 | 2.85156082 | 1.48336043 | 431123.6 | 2.869374
433.74 | 2.86458212 | 1.48557824 | 430185.4 | 2.858856
435.33 | 2.87796655 | 1.48770633 | 429228.2 | 2.848414
436.92 | 2.89172626 | 1.48972228 | 428245.7 | 2.838048
438.51 | 2.90587168 | 1.49160192 | 427231.3 | 2.827758
440.1 | 2.92041302 | 1.49331961 | 426178 | 2.817541
441.69 | 2.93535884 | 1.49484798 | 425078.5 | 2.807399
443.27 | 2.95071582 | 1.49615804 | 423934.5 | 2.797392
444.86 | 2.96648994 | 1.49721925 | 422718.9 | 2.787394
446.45 | 2.98268496 | 1.49799947 | 421432.9 | 2.777467
448.04 | 2.99930211 | 1.49846503 | 420067.9 | 2.76761
449.62 | 3.0163419 | 1.4985809 | 418624.1 | 2.757884
451.21 | 3.03380034 | 1.49831066 | 417073.7 | 2.748166
452.8 | 3.05167233 | 1.49761674 | 415416.7 | 2.738516
454.39 | 3.06994933 | 1.49646053 | 413643.4 | 2.728933
455.97 | 3.08862025 | 1.49480255 | 411753.4 | 2.719477
457.56 | 3.10766891 | 1.49260291 | 409718.8 | 2.710027
459.15 | 3.12707789 | 1.48982114 | 407539 | 2.700642
460.73 | 3.14682427 | 1.48641698 | 405213.4 | 2.691381
462.32 | 3.16688242 | 1.48235034 | 402715 | 2.682125
463.91 | 3.18722142 | 1.47758205 | 400043.8 | 2.672932
465.49 | 3.2078068 | 1.47207404 | 397199.7 | 2.66386
467.08 | 3.22860055 | 1.46578963 | 394157.7 | 2.654791
468.66 | 3.24955916 | 1.45869461 | 390927.4 | 2.645841
470.25 | 3.27063626 | 1.45075696 | 387485.5 | 2.636895
471.84 | 3.29178083 | 1.44194796 | 383834.9 | 2.628009
473.42 | 3.312938 | 1.43224254 | 379979 | 2.619239
475.01 | 3.33404869 | 1.42162018 | 375898.4 | 2.610471
476.59 | 3.35505255 | 1.41006403 | 371606.7 | 2.601817
478.18 | 3.37588452 | 1.39756342 | 367087.6 | 2.593166
479.76 | 3.39647726 | 1.38411338 | 362357.5 | 2.584626
481.35 | 3.41676365 | 1.36971372 | 357403.2 | 2.576088
482.93 | 3.43667365 | 1.35437177 | 352243.8 | 2.56766
484.52 | 3.45613748 | 1.33810103 | 346870.1 | 2.559234
486.1 | 3.4750864 | 1.32092115 | 341303.6 | 2.550915
487.69 | 3.49345171 | 1.30285951 | 335539.3 | 2.542599
489.27 | 3.51116784 | 1.28394907 | 329601.2 | 2.534388
490.86 | 3.52817096 | 1.26423037 | 323488 | 2.526179
492.44 | 3.54440186 | 1.24374891 | 317226.2 | 2.518073
494.03 | 3.55980513 | 1.22255648 | 310817.3 | 2.509969
495.61 | 3.57433035 | 1.20071006 | 304290 | 2.501967
497.19 | 3.58793227 | 1.17827194 | 297654.7 | 2.494016
498.78 | 3.60057297 | 1.15530618 | 290922.8 | 2.486066
500.36 | 3.61221942 | 1.13188277 | 284124.4 | 2.478216
501.95 | 3.62284684 | 1.10807115 | 277266.1 | 2.470366
503.53 | 3.63243626 | 1.08394441 | 270378 | 2.462614
505.12 | 3.64097633 | 1.05957481 | 263467.3 | 2.454862
506.7 | 3.6484618 | 1.03503672 | 256563.3 | 2.447207
508.28 | 3.65489509 | 1.01040052 | 249677.9 | 2.4396
509.87 | 3.66028449 | 0.985736434 | 242823.7 | 2.431992
511.45 | 3.66464434 | 0.96111234 | 236026.4 | 2.424479
513.04 | 3.66799444 | 0.936593939 | 229292.5 | 2.416966
514.62 | 3.67035992 | 0.912241972 | 222645 | 2.409545
516.2 | 3.67177026 | 0.888114826 | 216093 | 2.40217
517.79 | 3.67225896 | 0.864264469 | 209644.1 | 2.394793
519.37 | 3.67186276 | 0.840740681 | 203317.5 | 2.387508
520.96 | 3.67062117 | 0.817587913 | 197115 | 2.380221
522.54 | 3.6685759 | 0.79484596 | 191052.7 | 2.373024
524.12 | 3.66577023 | 0.772549967 | 185133.7 | 2.36587
525.71 | 3.66224845 | 0.750729821 | 179360.6 | 2.358715
527.29 | 3.65805562 | 0.729412302 | 173745.3 | 2.351647
528.88 | 3.65323672 | 0.708618566 | 168284.9 | 2.344577
530.46 | 3.64783678 | 0.688366972 | 162988.5 | 2.337594
532.05 | 3.64189993 | 0.66867076 | 157851.8 | 2.330608
533.63 | 3.63546953 | 0.64954022 | 152881.7 | 2.323707
535.21 | 3.62858803 | 0.630982881 | 148075.4 | 2.316848
536.8 | 3.62129587 | 0.613001516 | 143429.6 | 2.309985
538.38 | 3.61363283 | 0.595598382 | 138948.6 | 2.303206
539.97 | 3.60563613 | 0.578771068 | 134625.3 | 2.296424
541.55 | 3.59734218 | 0.562517052 | 130462.8 | 2.289724
543.14 | 3.58878456 | 0.546829816 | 126453.3 | 2.283021
544.72 | 3.57999578 | 0.531702641 | 122598.5 | 2.276399
546.31 | 3.57100592 | 0.517126384 | 118890.5 | 2.269774
547.89 | 3.56184375 | 0.503091554 | 115330.3 | 2.263228
549.48 | 3.55253564 | 0.489586723 | 111909.6 | 2.256679
551.06 | 3.54310675 | 0.476600437 | 108628.9 | 2.250209
552.65 | 3.5335799 | 0.464119723 | 105479.8 | 2.243735
554.23 | 3.52397679 | 0.452131839 | 102462.4 | 2.237338
555.82 | 3.51431664 | 0.440622531 | 99568.55 | 2.230938
557.4 | 3.5046183 | 0.429578695 | 96797.78 | 2.224614
558.99 | 3.49489794 | 0.418985656 | 94142.29 | 2.218287
560.57 | 3.48517154 | 0.40882998 | 91601.49 | 2.212034
562.16 | 3.4754529 | 0.399097244 | 89167.88 | 2.205778
563.74 | 3.46575453 | 0.38977314 | 86840.58 | 2.199596
565.33 | 3.45608841 | 0.380844073 | 84612.55 | 2.193409
566.91 | 3.44646514 | 0.372296323 | 82482.97 | 2.187296
568.5 | 3.436894 | 0.364116148 | 80445.01 | 2.181179
570.09 | 3.42738394 | 0.35629058 | 78496.55 | 2.175095
571.67 | 3.41794244 | 0.348806446 | 76635.28 | 2.169084
573.26 | 3.40857676 | 0.34165136 | 74855.06 | 2.163067
574.85 | 3.39929284 | 0.334812818 | 73153.85 | 2.157084
576.43 | 3.39009652 | 0.328279091 | 71529.68 | 2.151172
578.02 | 3.38099215 | 0.322038209 | 69976.82 | 2.145254
579.61 | 3.37198464 | 0.316079351 | 68493.58 | 2.13937
581.19 | 3.36307752 | 0.31039148 | 67078.18 | 2.133554
582.78 | 3.35427413 | 0.304964123 | 65725.48 | 2.127733
584.37 | 3.34557738 | 0.299787173 | 64433.95 | 2.121943
585.96 | 3.33698976 | 0.294850883 | 63201.02 | 2.116185
587.54 | 3.32851343 | 0.290145867 | 62025.26 | 2.110495
589.13 | 3.32014995 | 0.285662951 | 60902.12 | 2.104799
590.72 | 3.31190136 | 0.28139372 | 59830.46 | 2.099133
592.31 | 3.30376842 | 0.277329554 | 58808.04 | 2.093498
593.9 | 3.29575218 | 0.27346244 | 57832.77 | 2.087894
595.48 | 3.28785398 | 0.269784905 | 56903.65 | 2.082354
597.07 | 3.28007397 | 0.266289317 | 56016.78 | 2.076808
598.66 | 3.27241266 | 0.262968587 | 55171.31 | 2.071293
600.25 | 3.26487067 | 0.259816006 | 54365.5 | 2.065806
601.84 | 3.25744803 | 0.256824943 | 53597.66 | 2.060348
603.43 | 3.25014513 | 0.253989222 | 52866.19 | 2.054919
605.02 | 3.24296184 | 0.251302746 | 52169.56 | 2.049519
606.61 | 3.23589846 | 0.24875983 | 51506.3 | 2.044147
608.2 | 3.22895456 | 0.246354795 | 50874.98 | 2.038803
609.79 | 3.22213062 | 0.24408249 | 50274.29 | 2.033487
611.38 | 3.21542666 | 0.241937817 | 49702.95 | 2.028199
612.97 | 3.20884236 | 0.239915764 | 49159.7 | 2.022938
614.56 | 3.20237809 | 0.238011712 | 48643.37 | 2.017704
616.15 | 3.19603432 | 0.23622121 | 48152.86 | 2.012497
617.74 | 3.18981108 | 0.234539815 | 47687.05 | 2.007317
619.33 | 3.18370941 | 0.232963459 | 47244.94 | 2.002164
620.92 | 3.17773005 | 0.231488062 | 46825.52 | 1.997037
622.51 | 3.17187436 | 0.230109732 | 46427.82 | 1.991936
624.11 | 3.16614415 | 0.228824646 | 46050.18 | 1.986829
625.7 | 3.16054271 | 0.227629179 | 45693.18 | 1.98178
627.29 | 3.15507446 | 0.226519607 | 45355.2 | 1.976757
628.88 | 3.14974739 | 0.225492101 | 45035.31 | 1.971759
630.48 | 3.14458441 | 0.224537859 | 44730.93 | 1.966755
632.07 | 3.13958883 | 0.223602035 | 44432.45 | 1.961808
633.66 | 3.13472293 | 0.222671305 | 44136.47 | 1.956885
635.25 | 3.12997004 | 0.22174668 | 43843.18 | 1.951987
636.85 | 3.12531973 | 0.220828835 | 43552.02 | 1.947083
638.44 | 3.12076398 | 0.219918228 | 43264.41 | 1.942234
640.04 | 3.11629634 | 0.219015201 | 42979.05 | 1.937379
641.63 | 3.11191122 | 0.218119993 | 42697.3 | 1.932578
643.22 | 3.10760422 | 0.217232872 | 42418.53 | 1.927801
644.82 | 3.10337106 | 0.216353978 | 42142.09 | 1.923017
646.41 | 3.09920796 | 0.215483418 | 41869.27 | 1.918287
648.01 | 3.09511172 | 0.214621328 | 41598.8 | 1.913551
649.6 | 3.09107949 | 0.213767817 | 41331.95 | 1.908867
651.2 | 3.08710828 | 0.212922899 | 41067.44 | 1.904177
652.79 | 3.08319567 | 0.212086647 | 40806.51 | 1.899539
654.39 | 3.07933937 | 0.211259095 | 40547.9 | 1.894894
655.98 | 3.07553719 | 0.210440267 | 40292.84 | 1.890302
657.58 | 3.07178714 | 0.209630172 | 40040.07 | 1.885702
659.18 | 3.06808735 | 0.208828811 | 39790.19 | 1.881125
660.77 | 3.06443606 | 0.208036178 | 39543.78 | 1.876599
662.37 | 3.06083172 | 0.20725228 | 39299.62 | 1.872065
663.97 | 3.05727258 | 0.20647705 | 39058.27 | 1.867554
665.56 | 3.05375738 | 0.205710506 | 38820.3 | 1.863093
667.16 | 3.05028453 | 0.204952568 | 38584.51 | 1.858625
668.76 | 3.04685294 | 0.204203245 | 38351.47 | 1.854178
670.35 | 3.04346137 | 0.203462494 | 38121.71 | 1.84978
671.95 | 3.04010842 | 0.202730224 | 37894.06 | 1.845375
673.55 | 3.03679319 | 0.202006428 | 37669.08 | 1.840992
675.15 | 3.03351462 | 0.201291054 | 37446.72 | 1.836629
676.75 | 3.03027158 | 0.200584023 | 37226.97 | 1.832287
678.34 | 3.0270631 | 0.199885278 | 37010.34 | 1.827992
679.94 | 3.02388836 | 0.199194777 | 36795.69 | 1.82369
681.54 | 3.02074648 | 0.198512459 | 36583.57 | 1.819409
683.14 | 3.01763651 | 0.197838236 | 36373.92 | 1.815148
684.74 | 3.01455772 | 0.197172063 | 36166.74 | 1.810906
686.34 | 3.01150935 | 0.196513871 | 35961.98 | 1.806685
687.94 | 3.00849064 | 0.19586359 | 35759.61 | 1.802483
689.54 | 3.00550087 | 0.19522115 | 35559.61 | 1.7983
691.14 | 3.00253936 | 0.194586478 | 35361.96 | 1.794137
692.74 | 2.99960543 | 0.193959502 | 35166.6 | 1.789993
694.34 | 2.99669854 | 0.193340167 | 34973.54 | 1.785869
695.94 | 2.99381797 | 0.192728378 | 34782.72 | 1.781763
697.54 | 2.99096314 | 0.192124063 | 34594.12 | 1.777676
699.14 | 2.98813355 | 0.191527162 | 34407.72 | 1.773608
700.74 | 2.98532857 | 0.190937582 | 34223.48 | 1.769558
702.34 | 2.98254774 | 0.190355265 | 34041.38 | 1.765527
703.94 | 2.97979054 | 0.189780135 | 33861.39 | 1.761514
705.54 | 2.97705648 | 0.189212113 | 33683.48 | 1.757519
707.14 | 2.97434506 | 0.188651124 | 33507.62 | 1.753542
708.74 | 2.97165583 | 0.18809709 | 33333.8 | 1.749584
710.34 | 2.96898831 | 0.187549934 | 33161.97 | 1.745643
711.94 | 2.96634216 | 0.187009597 | 32992.11 | 1.74172
713.54 | 2.96371685 | 0.186475984 | 32824.21 | 1.737814
715.14 | 2.96111207 | 0.185949036 | 32658.22 | 1.733926
716.74 | 2.95852732 | 0.185428659 | 32494.13 | 1.730056
718.35 | 2.95596237 | 0.184914809 | 32331.45 | 1.726178
719.95 | 2.95341675 | 0.184407394 | 32171.08 | 1.722342
721.55 | 2.95089004 | 0.183906323 | 32012.52 | 1.718523
723.15 | 2.948382 | 0.183411551 | 31855.76 | 1.71472
724.75 | 2.94589231 | 0.182923002 | 31700.76 | 1.710935
726.35 | 2.94342054 | 0.182440587 | 31547.52 | 1.707166
727.95 | 2.94096642 | 0.181964246 | 31395.99 | 1.703414
729.56 | 2.93852965 | 0.181493906 | 31245.73 | 1.699655
731.16 | 2.9361099 | 0.181029491 | 31097.58 | 1.695935
732.76 | 2.93370687 | 0.18057093 | 30951.07 | 1.692232
734.36 | 2.93132033 | 0.180118164 | 30806.2 | 1.688545
735.96 | 2.92894992 | 0.179671106 | 30662.93 | 1.684874
737.56 | 2.92659542 | 0.179229699 | 30521.25 | 1.681219
739.16 | 2.92425655 | 0.17879387 | 30381.12 | 1.67758
740.77 | 2.92193304 | 0.178363551 | 30242.13 | 1.673934
742.37 | 2.91962471 | 0.177938683 | 30105.07 | 1.670326
743.97 | 2.91733121 | 0.177519183 | 29969.5 | 1.666734
745.57 | 2.91505229 | 0.177104984 | 29835.41 | 1.663157
747.17 | 2.91278785 | 0.176696042 | 29702.78 | 1.659596
748.77 | 2.91053758 | 0.176292276 | 29571.58 | 1.656049
750.37 | 2.90830123 | 0.175893619 | 29441.79 | 1.652518
751.97 | 2.90607858 | 0.175500004 | 29313.4 | 1.649002
753.57 | 2.90386946 | 0.175111378 | 29186.39 | 1.645501
755.17 | 2.90167372 | 0.174727686 | 29060.74 | 1.642014
756.77 | 2.899491 | 0.17434884 | 28936.42 | 1.638543
758.37 | 2.89732124 | 0.173974799 | 28813.42 | 1.635086
759.97 | 2.89516421 | 0.1736055 | 28691.73 | 1.631643
761.57 | 2.89301965 | 0.173240866 | 28571.31 | 1.628215
763.17 | 2.89088743 | 0.172880849 | 28452.16 | 1.624802
764.77 | 2.8887674 | 0.172525396 | 28334.26 | 1.621403
766.37 | 2.88665938 | 0.172174446 | 28217.58 | 1.618017
767.97 | 2.88456312 | 0.171827927 | 28102.12 | 1.614646
769.57 | 2.88247855 | 0.171485801 | 27987.86 | 1.611289
771.16 | 2.88040542 | 0.171147998 | 27875.13 | 1.607967
772.76 | 2.87834357 | 0.170814459 | 27763.21 | 1.604638
774.36 | 2.87629293 | 0.170485146 | 27652.43 | 1.601322
775.96 | 2.87425322 | 0.170159982 | 27542.78 | 1.598021
777.55 | 2.87222439 | 0.169838929 | 27434.6 | 1.594753
779.15 | 2.87020626 | 0.169521931 | 27327.16 | 1.591478
780.75 | 2.86819868 | 0.169208931 | 27220.8 | 1.588216
782.34 | 2.86620148 | 0.168899876 | 27115.86 | 1.584989
783.94 | 2.86421457 | 0.168594719 | 27011.63 | 1.581754
785.53 | 2.86223779 | 0.168293407 | 26908.78 | 1.578552
787.13 | 2.86027099 | 0.167995885 | 26806.61 | 1.575343
788.72 | 2.85831408 | 0.167702112 | 26705.78 | 1.572168
790.32 | 2.85636685 | 0.167412024 | 26605.62 | 1.568985
791.91 | 2.85442928 | 0.167125589 | 26506.77 | 1.565835
793.5 | 2.85250115 | 0.166842747 | 26408.88 | 1.562697
795.1 | 2.8505824 | 0.166563455 | 26311.62 | 1.559552
796.69 | 2.84867287 | 0.166287664 | 26215.63 | 1.55644
798.28 | 2.8467725 | 0.166015333 | 26120.57 | 1.55334
799.87 | 2.84488109 | 0.165746405 | 26026.41 | 1.550252
801.46 | 2.84299862 | 0.165480848 | 25933.17 | 1.547176
803.05 | 2.8411249 | 0.165218607 | 25840.8 | 1.544113
804.64 | 2.83925987 | 0.164959642 | 25749.32 | 1.541062
806.23 | 2.83740346 | 0.164703914 | 25658.7 | 1.538023
807.82 | 2.83555548 | 0.16445137 | 25568.93 | 1.534995
809.41 | 2.83371586 | 0.164201973 | 25480 | 1.53198
810.99 | 2.83188449 | 0.163955677 | 25392.22 | 1.528995
812.58 | 2.83006131 | 0.163712445 | 25304.93 | 1.526004
814.16 | 2.82824624 | 0.163472242 | 25218.77 | 1.523042
815.75 | 2.82643913 | 0.163235016 | 25133.09 | 1.520074
817.33 | 2.8246399 | 0.163000731 | 25048.5 | 1.517135
818.92 | 2.82284846 | 0.162769347 | 24964.38 | 1.514189
820.5 | 2.82106468 | 0.162540821 | 24881.32 | 1.511274
822.08 | 2.81928857 | 0.162315125 | 24799.02 | 1.508369
823.66 | 2.81752008 | 0.162092226 | 24717.46 | 1.505476
825.24 | 2.81575898 | 0.16187207 | 24636.63 | 1.502593
826.82 | 2.81400517 | 0.161654618 | 24556.52 | 1.499722
828.4 | 2.81225878 | 0.161439856 | 24477.12 | 1.496861
829.98 | 2.81051947 | 0.161227719 | 24398.42 | 1.494012
831.55 | 2.80878736 | 0.161018196 | 24320.71 | 1.491191
833.13 | 2.80706236 | 0.160811249 | 24243.39 | 1.488363
834.7 | 2.80534436 | 0.160606839 | 24167.03 | 1.485564
836.28 | 2.80363316 | 0.160404918 | 24091.04 | 1.482757
837.85 | 2.80192888 | 0.160205474 | 24016 | 1.479979
839.42 | 2.80023132 | 0.160008459 | 23941.61 | 1.47721
840.99 | 2.79854059 | 0.159813862 | 23867.85 | 1.474453
842.56 | 2.79685639 | 0.159621623 | 23794.72 | 1.471705
844.13 | 2.79517874 | 0.15943172 | 23722.2 | 1.468968
845.7 | 2.79350765 | 0.159244129 | 23650.3 | 1.466241
847.26 | 2.79184303 | 0.159058819 | 23579.29 | 1.463541
848.83 | 2.79018479 | 0.158875754 | 23508.59 | 1.460834
850.39 | 2.78853286 | 0.158694902 | 23438.75 | 1.458154
851.95 | 2.78688713 | 0.158516231 | 23369.49 | 1.455484
853.52 | 2.78524764 | 0.15833972 | 23300.53 | 1.452807
855.08 | 2.7836144 | 0.158165348 | 23232.41 | 1.450157
856.63 | 2.78198712 | 0.157993062 | 23165.11 | 1.447533
858.19 | 2.78036592 | 0.157822852 | 23098.09 | 1.444901
859.75 | 2.77875074 | 0.157654688 | 23031.61 | 1.44228
861.3 | 2.77714158 | 0.15748855 | 22965.94 | 1.439684
862.86 | 2.77553816 | 0.157324388 | 22900.52 | 1.437081
864.41 | 2.77394072 | 0.157162204 | 22835.89 | 1.434504
865.96 | 2.77234898 | 0.157001947 | 22771.77 | 1.431937
867.51 | 2.77076295 | 0.1568436 | 22708.16 | 1.429378
869.05 | 2.76918278 | 0.156687154 | 22645.31 | 1.426845
870.6 | 2.76760807 | 0.156532552 | 22582.69 | 1.424305
872.14 | 2.76603916 | 0.156379805 | 22520.81 | 1.42179
873.69 | 2.76447568 | 0.156228857 | 22459.16 | 1.419268
875.23 | 2.76291775 | 0.1560797 | 22398.24 | 1.41677
876.77 | 2.76136541 | 0.155932318 | 22337.78 | 1.414282
878.3 | 2.75981838 | 0.155786665 | 22278.04 | 1.411818
879.84 | 2.7582769 | 0.155642743 | 22218.5 | 1.409347
881.37 | 2.75674069 | 0.155500509 | 22159.66 | 1.406901
882.91 | 2.7552099 | 0.155359955 | 22101.02 | 1.404447
884.44 | 2.75368434 | 0.155221049 | 22043.06 | 1.402017
885.97 | 2.75216417 | 0.155083782 | 21985.53 | 1.399596
887.49 | 2.7506491 | 0.154948114 | 21928.68 | 1.397199
889.02 | 2.74913929 | 0.154814037 | 21872 | 1.394794
890.54 | 2.74763465 | 0.154681529 | 21815.98 | 1.392414
892.06 | 2.74613523 | 0.154550574 | 21760.37 | 1.390041
893.58 | 2.74464087 | 0.154421141 | 21705.16 | 1.387677
895.1 | 2.7431516 | 0.154293217 | 21650.35 | 1.38532
896.61 | 2.74166737 | 0.154166777 | 21596.18 | 1.382987
898.13 | 2.74018821 | 0.15404181 | 21542.15 | 1.380646
899.64 | 2.73871405 | 0.153918292 | 21488.75 | 1.378329
901.14 | 2.73724495 | 0.15379621 | 21435.96 | 1.376035
902.65 | 2.73578074 | 0.153675535 | 21383.31 | 1.373733
904.15 | 2.73432147 | 0.153556255 | 21331.27 | 1.371454
905.66 | 2.73286717 | 0.153438355 | 21279.35 | 1.369167
907.15 | 2.7314177 | 0.153321809 | 21228.26 | 1.366918
908.65 | 2.72997318 | 0.153206611 | 21177.3 | 1.364662
910.15 | 2.72853357 | 0.153092741 | 21126.68 | 1.362413
911.64 | 2.72709872 | 0.152980172 | 21076.64 | 1.360186
913.13 | 2.72566876 | 0.152868899 | 21026.94 | 1.357967
914.62 | 2.72424355 | 0.152758897 | 20977.58 | 1.355754
916.1 | 2.72282322 | 0.15265016 | 20928.79 | 1.353564
917.58 | 2.72140762 | 0.152542664 | 20880.31 | 1.351381
919.06 | 2.71999681 | 0.152436396 | 20832.17 | 1.349205
920.54 | 2.71859074 | 0.152331338 | 20784.34 | 1.347035
922.01 | 2.71718944 | 0.152227481 | 20737.05 | 1.344888
923.48 | 2.71579287 | 0.152124805 | 20690.08 | 1.342747
924.95 | 2.71440107 | 0.1520233 | 20643.41 | 1.340613
926.42 | 2.713014 | 0.15192295 | 20597.05 | 1.338486
927.88 | 2.71163162 | 0.151823736 | 20551.21 | 1.33638
929.34 | 2.71025396 | 0.151725649 | 20505.67 | 1.33428
930.8 | 2.70888098 | 0.151628673 | 20460.42 | 1.332187
932.25 | 2.70751273 | 0.151532797 | 20415.68 | 1.330115
933.7 | 2.70614917 | 0.151438006 | 20371.23 | 1.32805
935.15 | 2.70479025 | 0.151344283 | 20327.05 | 1.32599
936.59 | 2.70343611 | 0.151251626 | 20283.37 | 1.323952
938.03 | 2.70208654 | 0.151160006 | 20239.97 | 1.321919
939.47 | 2.70074175 | 0.151069426 | 20196.83 | 1.319893
940.91 | 2.69940162 | 0.150979866 | 20153.97 | 1.317873
942.34 | 2.6980662 | 0.150891317 | 20111.58 | 1.315873
943.77 | 2.69673544 | 0.150803763 | 20069.46 | 1.313879
945.19 | 2.69540932 | 0.150717191 | 20027.8 | 1.311906
946.61 | 2.69408796 | 0.150631597 | 19986.4 | 1.309938
948.03 | 2.69277134 | 0.150546968 | 19945.25 | 1.307975
949.45 | 2.69145933 | 0.150463284 | 19904.35 | 1.306019
950.86 | 2.69015206 | 0.150380542 | 19863.91 | 1.304083
952.26 | 2.6888496 | 0.150298735 | 19823.91 | 1.302165
953.67 | 2.68755172 | 0.150217837 | 19783.95 | 1.30024
955.07 | 2.68625866 | 0.150137853 | 19744.43 | 1.298334
956.46 | 2.68497029 | 0.150058764 | 19705.35 | 1.296447
957.86 | 2.68368668 | 0.149980562 | 19666.3 | 1.294552
959.25 | 2.68240787 | 0.149903239 | 19627.67 | 1.292677
960.63 | 2.68113383 | 0.149826784 | 19589.48 | 1.29082
962.01 | 2.67986453 | 0.149751184 | 19551.51 | 1.288968
963.39 | 2.67860012 | 0.149676436 | 19513.76 | 1.287122
964.76 | 2.67734047 | 0.149602525 | 19476.43 | 1.285294
966.13 | 2.67608555 | 0.149529437 | 19439.31 | 1.283471
967.49 | 2.6748356 | 0.149457176 | 19402.6 | 1.281667
968.85 | 2.6735905 | 0.149385726 | 19366.1 | 1.279868
970.21 | 2.67235022 | 0.149315075 | 19329.81 | 1.278074
971.56 | 2.6711149 | 0.149245221 | 19293.92 | 1.276298
972.91 | 2.66988444 | 0.149176149 | 19258.23 | 1.274527
974.25 | 2.66865888 | 0.149107852 | 19222.94 | 1.272774
975.59 | 2.66743838 | 0.149040329 | 19187.84 | 1.271026
976.92 | 2.66622274 | 0.148973559 | 19153.13 | 1.269295
978.25 | 2.66501218 | 0.148907547 | 19118.62 | 1.26757
979.58 | 2.66380661 | 0.148842276 | 19084.29 | 1.265849
980.89 | 2.66260607 | 0.148777742 | 19050.54 | 1.264158
982.21 | 2.66141064 | 0.148713938 | 19016.78 | 1.262459
983.52 | 2.66022028 | 0.148650854 | 18983.39 | 1.260778
984.83 | 2.65903506 | 0.148588486 | 18950.19 | 1.259101
986.13 | 2.65785495 | 0.148526822 | 18917.35 | 1.257441
987.42 | 2.65668003 | 0.148465858 | 18884.88 | 1.255798
988.71 | 2.65551026 | 0.148405584 | 18852.59 | 1.254159
990 | 2.65434579 | 0.148345999 | 18820.46 | 1.252525