## גיליון1
nm | n | k | α | E[ev]
400.33 | 2.79208005 | 1.24755553 | 391409.5 | 3.097445
401.92 | 2.79717975 | 1.24660913 | 389565.4 | 3.085191
403.52 | 2.80237877 | 1.24584468 | 387782.7 | 3.072958
405.11 | 2.80769091 | 1.24526016 | 386079.5 | 3.060897
406.7 | 2.81313056 | 1.24485292 | 384444.4 | 3.04893
408.29 | 2.81871207 | 1.24461962 | 382875.5 | 3.037057
409.89 | 2.82445031 | 1.24455618 | 381361.5 | 3.025202
411.48 | 2.83036048 | 1.24465774 | 379918.9 | 3.013512
413.07 | 2.83645762 | 1.24491858 | 378535.8 | 3.001913
414.66 | 2.84275768 | 1.24533212 | 377209.6 | 2.990402
416.25 | 2.84927603 | 1.24589077 | 375937.3 | 2.978979
417.84 | 2.85602903 | 1.246586 | 374715.7 | 2.967643
419.43 | 2.86303252 | 1.24740815 | 373541.4 | 2.956393
421.02 | 2.87030242 | 1.24834639 | 372410.6 | 2.945228
422.61 | 2.87785534 | 1.2493888 | 371319.3 | 2.934147
424.2 | 2.88570714 | 1.25052206 | 370263 | 2.923149
425.79 | 2.89387409 | 1.25173162 | 369237.2 | 2.912234
427.38 | 2.90237144 | 1.2530014 | 368236.6 | 2.901399
428.97 | 2.91121521 | 1.25431398 | 367256.1 | 2.890645
430.56 | 2.9204202 | 1.25565034 | 366289.7 | 2.87997
432.15 | 2.93000123 | 1.25698993 | 365331.3 | 2.869374
433.74 | 2.93997192 | 1.25831047 | 364374.5 | 2.858856
435.33 | 2.95034531 | 1.25958808 | 363412.3 | 2.848414
436.92 | 2.96113384 | 1.26079719 | 362437.4 | 2.838048
438.51 | 2.97234816 | 1.2619104 | 361442 | 2.827758
440.1 | 2.98399826 | 1.26289867 | 360418.3 | 2.817541
441.69 | 2.99609228 | 1.26373118 | 359357.5 | 2.807399
443.27 | 3.00863622 | 1.26437535 | 358259.2 | 2.797392
444.86 | 3.02163491 | 1.26479702 | 357097.8 | 2.787394
446.45 | 3.03509058 | 1.26496039 | 355871.9 | 2.777467
448.04 | 3.0490026 | 1.2648282 | 354572 | 2.76761
449.62 | 3.06336897 | 1.26436178 | 353195.7 | 2.757884
451.21 | 3.07818299 | 1.26352134 | 351717.1 | 2.748166
452.8 | 3.0934361 | 1.26226604 | 350133.9 | 2.738516
454.39 | 3.10911591 | 1.26055428 | 348435.5 | 2.728933
455.97 | 3.12520687 | 1.25834394 | 346619.3 | 2.719477
457.56 | 3.14168808 | 1.25559293 | 344659.7 | 2.710027
459.15 | 3.15853662 | 1.25225907 | 342554.2 | 2.700642
460.73 | 3.17572385 | 1.24830102 | 340300.4 | 2.691381
462.32 | 3.19321786 | 1.24367828 | 337874.2 | 2.682125
463.91 | 3.21098134 | 1.23835214 | 335274.1 | 2.672932
465.49 | 3.22897308 | 1.23228582 | 332499.3 | 2.66386
467.08 | 3.24714817 | 1.22544488 | 329527.9 | 2.654791
468.66 | 3.26545634 | 1.2177984 | 326367.7 | 2.645841
470.25 | 3.28384449 | 1.20931872 | 322999.3 | 2.636895
471.84 | 3.30225522 | 1.19998258 | 319425.7 | 2.628009
473.42 | 3.3206278 | 1.18977148 | 315650.6 | 2.619239
475.01 | 3.33889805 | 1.17867258 | 311659.3 | 2.610471
476.59 | 3.35700112 | 1.16667767 | 307464.9 | 2.601817
478.18 | 3.37486874 | 1.1537857 | 303056.3 | 2.593166
479.76 | 3.39243159 | 1.14000214 | 298449.8 | 2.584626
481.35 | 3.40962168 | 1.12533784 | 293637.5 | 2.576088
482.93 | 3.42636987 | 1.10981167 | 288638.8 | 2.56766
484.52 | 3.44260883 | 1.09344888 | 283450 | 2.559234
486.1 | 3.45827384 | 1.07628087 | 278092.7 | 2.550915
487.69 | 3.47330215 | 1.0583465 | 272567.2 | 2.542599
489.27 | 3.48763564 | 1.03968968 | 266897.7 | 2.534388
490.86 | 3.50121974 | 1.02036106 | 261087.4 | 2.526179
492.44 | 3.51400587 | 1.00041521 | 255162.4 | 2.518073
494.03 | 3.52595067 | 0.979911693 | 249128.4 | 2.509969
495.61 | 3.53701694 | 0.958913733 | 243012.8 | 2.501967
497.19 | 3.54717368 | 0.937488128 | 236828 | 2.494016
498.78 | 3.55639759 | 0.915701745 | 230586.9 | 2.486066
500.36 | 3.56467103 | 0.893625334 | 224317.2 | 2.478216
501.95 | 3.57198429 | 0.871327322 | 218027.1 | 2.470366
503.53 | 3.57833359 | 0.848877749 | 211743.2 | 2.462614
505.12 | 3.5837221 | 0.826344086 | 205473.6 | 2.454862
506.7 | 3.58815862 | 0.803793989 | 199243.2 | 2.447207
508.28 | 3.5916583 | 0.781289802 | 193062.9 | 2.4396
509.87 | 3.5942412 | 0.758892184 | 186943.5 | 2.431992
511.45 | 3.59593208 | 0.73665826 | 180905.8 | 2.424479
513.04 | 3.59675983 | 0.714641928 | 174955.2 | 2.416966
514.62 | 3.596757 | 0.692891536 | 169109.6 | 2.409545
516.2 | 3.59595905 | 0.671452404 | 163375.5 | 2.40217
517.79 | 3.59440376 | 0.650363404 | 157758.2 | 2.394793
519.37 | 3.59213078 | 0.629660889 | 152271.8 | 2.387508
520.96 | 3.58918102 | 0.609376087 | 146916.5 | 2.380221
522.54 | 3.58559621 | 0.589535865 | 141703.4 | 2.373024
524.12 | 3.58141839 | 0.570162877 | 136633.7 | 2.36587
525.71 | 3.5766894 | 0.551275188 | 131707.9 | 2.358715
527.29 | 3.57145091 | 0.532888245 | 126933.5 | 2.351647
528.88 | 3.56574354 | 0.515012806 | 122306.8 | 2.344577
530.46 | 3.55960726 | 0.49765746 | 117833.2 | 2.337594
532.05 | 3.55308043 | 0.480826704 | 113507.8 | 2.330608
533.63 | 3.5462002 | 0.464522854 | 109334.3 | 2.323707
535.21 | 3.53900241 | 0.448746248 | 105309.2 | 2.316848
536.8 | 3.53152056 | 0.433493573 | 101428.5 | 2.309985
538.38 | 3.52378739 | 0.418761491 | 97693.9 | 2.303206
539.97 | 3.51583291 | 0.40454312 | 94098.96 | 2.296424
541.55 | 3.50768636 | 0.390831897 | 90644.42 | 2.289724
543.14 | 3.4993742 | 0.377618288 | 87323.45 | 2.283021
544.72 | 3.4909219 | 0.364892982 | 84135.99 | 2.276399
546.31 | 3.48235273 | 0.352644997 | 81075.23 | 2.269774
547.89 | 3.47368879 | 0.340863416 | 78140.58 | 2.263228
549.48 | 3.46495008 | 0.329536028 | 75325.26 | 2.256679
551.06 | 3.45615558 | 0.31865091 | 72628.31 | 2.250209
552.65 | 3.44732226 | 0.308195157 | 70043.09 | 2.243735
554.23 | 3.43846625 | 0.298156324 | 67568.4 | 2.237338
555.82 | 3.42960153 | 0.288520941 | 65197.78 | 2.230938
557.4 | 3.42074193 | 0.279276729 | 62929.96 | 2.224614
558.99 | 3.41189902 | 0.270410289 | 60758.75 | 2.218287
560.57 | 3.40308438 | 0.261909449 | 58682.82 | 2.212034
562.16 | 3.39430772 | 0.253761367 | 56696.36 | 2.205778
563.74 | 3.38557782 | 0.245953446 | 54797.87 | 2.199596
565.33 | 3.37690313 | 0.238473813 | 52981.99 | 2.193409
566.91 | 3.36829098 | 0.231310605 | 51247.31 | 2.187296
568.5 | 3.35974771 | 0.224452037 | 49588.7 | 2.181179
570.09 | 3.35127946 | 0.217887062 | 48004.03 | 2.175095
571.67 | 3.34289125 | 0.211604534 | 46491.03 | 2.169084
573.26 | 3.33458798 | 0.205594031 | 45045.2 | 2.163067
574.85 | 3.32637352 | 0.199845086 | 43664.51 | 2.157084
576.43 | 3.31825177 | 0.194347926 | 42347.03 | 2.151172
578.02 | 3.31022541 | 0.189092616 | 41088.6 | 2.145254
579.61 | 3.30229772 | 0.184070212 | 39887.54 | 2.13937
581.19 | 3.29447084 | 0.179271617 | 38742.09 | 2.133554
582.78 | 3.28674685 | 0.174688224 | 37648.58 | 2.127733
584.37 | 3.27912752 | 0.170311746 | 36605.5 | 2.121943
585.96 | 3.27161435 | 0.166134212 | 35610.72 | 2.116185
587.54 | 3.26420857 | 0.162147957 | 34662.8 | 2.110495
589.13 | 3.25691099 | 0.158345498 | 33758.58 | 2.104799
590.72 | 3.24972291 | 0.154719992 | 32896.86 | 2.099133
592.31 | 3.24264454 | 0.151264418 | 32075.79 | 2.093498
593.9 | 3.23567641 | 0.147972264 | 31293.68 | 2.087894
595.48 | 3.22881933 | 0.144837467 | 30549.45 | 2.082354
597.07 | 3.22207315 | 0.141853821 | 29840.45 | 2.076808
598.66 | 3.21543808 | 0.139015567 | 29165.73 | 2.071293
600.25 | 3.20891443 | 0.136317262 | 28523.86 | 2.065806
601.84 | 3.20250205 | 0.133753515 | 27913.47 | 2.060348
603.43 | 3.19620117 | 0.13131931 | 27333.25 | 2.054919
605.02 | 3.19001158 | 0.129009683 | 26781.95 | 2.049519
606.61 | 3.18393348 | 0.126820015 | 26258.38 | 2.044147
608.2 | 3.1779665 | 0.124745669 | 25761.35 | 2.038803
609.79 | 3.17211107 | 0.122782454 | 25289.81 | 2.033487
611.38 | 3.1663673 | 0.12092621 | 24842.7 | 2.028199
612.97 | 3.16073505 | 0.119172834 | 24418.99 | 2.022938
614.56 | 3.15521486 | 0.117518551 | 24017.72 | 2.017704
616.15 | 3.14980742 | 0.115959718 | 23637.98 | 2.012497
617.74 | 3.14451322 | 0.114492686 | 23278.86 | 2.007317
619.33 | 3.13933376 | 0.11311412 | 22939.52 | 2.002164
620.92 | 3.1342706 | 0.111820659 | 22619.14 | 1.997037
622.51 | 3.12932636 | 0.11060909 | 22316.91 | 1.991936
624.11 | 3.12450505 | 0.109476233 | 22031.72 | 1.986829
625.7 | 3.11981467 | 0.10841901 | 21763.51 | 1.98178
627.29 | 3.1152772 | 0.107426225 | 21509.56 | 1.976757
628.88 | 3.11088684 | 0.106450565 | 21260.32 | 1.971759
630.48 | 3.10661475 | 0.105485162 | 21014.05 | 1.966755
632.07 | 3.10244783 | 0.104530168 | 20771.42 | 1.961808
633.66 | 3.09837768 | 0.103585702 | 20532.09 | 1.956885
635.25 | 3.09439738 | 0.102651692 | 20296.03 | 1.951987
636.85 | 3.09050162 | 0.101728105 | 20062.89 | 1.947083
638.44 | 3.08668576 | 0.100814853 | 19833.26 | 1.942234
640.04 | 3.08294579 | 0.0999118226 | 19606.47 | 1.937379
641.63 | 3.07927803 | 0.0990188572 | 19383.08 | 1.932578
643.22 | 3.07567951 | 0.09813587 | 19162.75 | 1.927801
644.82 | 3.07214724 | 0.0972626824 | 18945.12 | 1.923017
646.41 | 3.06867847 | 0.0963991092 | 18730.73 | 1.918287
648.01 | 3.06527087 | 0.095545013 | 18518.93 | 1.913551
649.6 | 3.06192232 | 0.0947002508 | 18310.27 | 1.908867
651.2 | 3.0586305 | 0.0938645991 | 18104.11 | 1.904177
652.79 | 3.05539359 | 0.0930379104 | 17900.95 | 1.899539
654.39 | 3.05220975 | 0.0922200098 | 17700.2 | 1.894894
655.98 | 3.04907727 | 0.0914107219 | 17502.34 | 1.890302
657.58 | 3.04599453 | 0.0906098717 | 17306.79 | 1.885702
659.18 | 3.04296 | 0.089817285 | 17113.76 | 1.881125
660.77 | 3.03997223 | 0.089032789 | 16923.47 | 1.876599
662.37 | 3.03702995 | 0.0882562359 | 16735.33 | 1.872065
663.97 | 3.03413165 | 0.0874874092 | 16549.57 | 1.867554
665.56 | 3.03127626 | 0.0867261894 | 16366.38 | 1.863093
667.16 | 3.02846243 | 0.0859723662 | 16185.22 | 1.858625
668.76 | 3.02568917 | 0.0852258249 | 16006.29 | 1.854178
670.35 | 3.02295541 | 0.0844864072 | 15829.78 | 1.84978
671.95 | 3.02025991 | 0.0837539142 | 15655.17 | 1.845375
673.55 | 3.01760185 | 0.0830282402 | 15482.66 | 1.840992
675.15 | 3.01498024 | 0.0823092382 | 15312.21 | 1.836629
676.75 | 3.01239409 | 0.0815967434 | 15143.78 | 1.832287
678.34 | 3.00984249 | 0.0808906172 | 14977.54 | 1.827992
679.94 | 3.00732466 | 0.0801907468 | 14813.01 | 1.82369
681.54 | 3.00483976 | 0.0794970014 | 14650.38 | 1.819409
683.14 | 3.0023869 | 0.0788092338 | 14489.62 | 1.815148
684.74 | 2.99996539 | 0.0781273433 | 14330.69 | 1.810906
686.34 | 2.99757448 | 0.0774512121 | 14173.55 | 1.806685
687.94 | 2.99521342 | 0.076780727 | 14018.17 | 1.802483
689.54 | 2.99288152 | 0.0761157789 | 13864.52 | 1.7983
691.14 | 2.9905781 | 0.0754562632 | 13712.57 | 1.794137
692.74 | 2.98830248 | 0.0748020797 | 13562.29 | 1.789993
694.34 | 2.9860541 | 0.0741531519 | 13413.65 | 1.785869
695.94 | 2.98383227 | 0.0735093679 | 13266.63 | 1.781763
697.54 | 2.98163637 | 0.0728706402 | 13121.19 | 1.777676
699.14 | 2.9794659 | 0.0722369043 | 12977.31 | 1.773608
700.74 | 2.97732021 | 0.071608061 | 12834.96 | 1.769558
702.34 | 2.97519883 | 0.0709840539 | 12694.13 | 1.765527
703.94 | 2.9731012 | 0.0703648105 | 12554.79 | 1.761514
705.54 | 2.97102682 | 0.0697502625 | 12416.92 | 1.757519
707.14 | 2.96897517 | 0.0691403451 | 12280.49 | 1.753542
708.74 | 2.96694576 | 0.0685349971 | 12145.49 | 1.749584
710.34 | 2.96493811 | 0.0679341608 | 12011.9 | 1.745643
711.94 | 2.96295183 | 0.0673377998 | 11879.69 | 1.74172
713.54 | 2.96098639 | 0.0667458448 | 11748.86 | 1.737814
715.14 | 2.95904141 | 0.0661582654 | 11619.37 | 1.733926
716.74 | 2.95711643 | 0.0655749988 | 11491.22 | 1.730056
718.35 | 2.95521112 | 0.0649960378 | 11364.24 | 1.726178
719.95 | 2.95332503 | 0.064421325 | 11238.72 | 1.722342
721.55 | 2.95145772 | 0.0638508061 | 11114.49 | 1.718523
723.15 | 2.94960891 | 0.0632844813 | 10991.54 | 1.71472
724.75 | 2.94777824 | 0.0627223183 | 10869.85 | 1.710935
726.35 | 2.94596528 | 0.0621642698 | 10749.41 | 1.707166
727.95 | 2.94416974 | 0.0616103254 | 10630.2 | 1.703414
729.56 | 2.94239128 | 0.0610604589 | 10512.08 | 1.699655
731.16 | 2.94062957 | 0.0605146467 | 10395.32 | 1.695935
732.76 | 2.93888428 | 0.0599728666 | 10279.75 | 1.692232
734.36 | 2.93715516 | 0.0594351147 | 10165.38 | 1.688545
735.96 | 2.93544185 | 0.0589013556 | 10052.19 | 1.684874
737.56 | 2.9337441 | 0.0583715884 | 9940.17 | 1.681219
739.16 | 2.93206163 | 0.0578457968 | 9829.309 | 1.67758
740.77 | 2.93039416 | 0.0573239659 | 9719.468 | 1.673934
742.37 | 2.92874146 | 0.056806098 | 9610.903 | 1.670326
743.97 | 2.92710322 | 0.0562921644 | 9503.469 | 1.666734
745.57 | 2.92547918 | 0.0557821536 | 9397.157 | 1.663157
747.17 | 2.9238692 | 0.0552760858 | 9291.964 | 1.659596
748.77 | 2.92227297 | 0.0547739352 | 9187.876 | 1.656049
750.37 | 2.92069027 | 0.0542756923 | 9084.887 | 1.652518
751.97 | 2.91912086 | 0.0537813483 | 8982.988 | 1.649002
753.57 | 2.91756457 | 0.05329091 | 8882.172 | 1.645501
755.17 | 2.91602122 | 0.052804384 | 8782.434 | 1.642014
756.77 | 2.91449052 | 0.052321733 | 8683.761 | 1.638543
758.37 | 2.91297235 | 0.0518429792 | 8586.149 | 1.635086
759.97 | 2.91146651 | 0.0513681151 | 8489.592 | 1.631643
761.57 | 2.90997277 | 0.0508971192 | 8394.078 | 1.628215
763.17 | 2.90849097 | 0.0504299991 | 8299.603 | 1.624802
764.77 | 2.90702098 | 0.049966762 | 8206.16 | 1.621403
766.37 | 2.90556262 | 0.0495074005 | 8113.743 | 1.618017
767.97 | 2.90411568 | 0.0490518937 | 8022.342 | 1.614646
769.57 | 2.90268007 | 0.048600262 | 7931.953 | 1.611289
771.16 | 2.90125559 | 0.048152484 | 7842.668 | 1.607967
772.76 | 2.89984207 | 0.0477085521 | 7754.276 | 1.604638
774.36 | 2.89843944 | 0.0472684855 | 7666.876 | 1.601322
775.96 | 2.89704748 | 0.0468322488 | 7580.456 | 1.598021
777.55 | 2.89566611 | 0.0463998602 | 7495.11 | 1.594753
779.15 | 2.8942952 | 0.0459713104 | 7410.635 | 1.591478
780.75 | 2.8929346 | 0.0455465899 | 7327.124 | 1.588216
782.34 | 2.89158418 | 0.0451256889 | 7244.659 | 1.584989
783.94 | 2.89024384 | 0.0447086098 | 7163.05 | 1.581754
785.53 | 2.88891346 | 0.0442953416 | 7082.473 | 1.578552
787.13 | 2.88759291 | 0.043885873 | 7002.739 | 1.575343
788.72 | 2.88628211 | 0.0434802045 | 6924.021 | 1.572168
790.32 | 2.88498089 | 0.0430783114 | 6846.133 | 1.568985
791.91 | 2.88368923 | 0.0426802052 | 6769.246 | 1.565835
793.5 | 2.88240697 | 0.0422858601 | 6693.263 | 1.562697
795.1 | 2.88113403 | 0.0418952741 | 6618.094 | 1.559552
796.69 | 2.87987031 | 0.0415084325 | 6543.899 | 1.55644
798.28 | 2.87861574 | 0.0411253318 | 6470.589 | 1.55334
799.87 | 2.87737017 | 0.0407459444 | 6398.153 | 1.550252
801.46 | 2.87613359 | 0.0403702771 | 6326.587 | 1.547176
803.05 | 2.87490585 | 0.0399983013 | 6255.883 | 1.544113
804.64 | 2.8736869 | 0.0396300107 | 6186.033 | 1.541062
806.23 | 2.87247667 | 0.0392653984 | 6117.031 | 1.538023
807.82 | 2.87127504 | 0.0389044343 | 6048.868 | 1.534995
809.41 | 2.87008196 | 0.0385471102 | 5981.538 | 1.53198
810.99 | 2.86889733 | 0.0381934063 | 5915.106 | 1.528995
812.58 | 2.8677211 | 0.0378433128 | 5849.418 | 1.526004
814.16 | 2.86655322 | 0.0374968193 | 5784.613 | 1.523042
815.75 | 2.86539358 | 0.0371538936 | 5720.538 | 1.520074
817.33 | 2.86424213 | 0.036814524 | 5657.328 | 1.517135
818.92 | 2.86309877 | 0.0364786881 | 5594.836 | 1.514189
820.5 | 2.86196345 | 0.0361463626 | 5533.191 | 1.511274
822.08 | 2.86083613 | 0.0358175446 | 5472.319 | 1.508369
823.66 | 2.8597168 | 0.0354922197 | 5412.212 | 1.505476
825.24 | 2.85860529 | 0.035170343 | 5352.861 | 1.502593
826.82 | 2.85750153 | 0.0348518899 | 5294.257 | 1.499722
828.4 | 2.85640559 | 0.0345368742 | 5236.397 | 1.496861
829.98 | 2.85531726 | 0.0342252308 | 5179.268 | 1.494012
831.55 | 2.85423661 | 0.0339169724 | 5122.929 | 1.491191
833.13 | 2.85316355 | 0.0336120717 | 5067.248 | 1.488363
834.7 | 2.85209802 | 0.0333105015 | 5012.339 | 1.485564
836.28 | 2.85103989 | 0.033012216 | 4958.069 | 1.482757
837.85 | 2.84998922 | 0.0327172243 | 4904.557 | 1.479979
839.42 | 2.84894588 | 0.03242548 | 4851.731 | 1.47721
840.99 | 2.84790993 | 0.0321369907 | 4799.589 | 1.474453
842.56 | 2.84688118 | 0.0318516916 | 4748.116 | 1.471705
844.13 | 2.84585962 | 0.0315695719 | 4697.308 | 1.468968
845.7 | 2.84484526 | 0.0312906197 | 4647.158 | 1.466241
847.26 | 2.84383804 | 0.0310148053 | 4597.714 | 1.463541
848.83 | 2.84283788 | 0.0307420988 | 4548.859 | 1.460834
850.39 | 2.84184472 | 0.0304724704 | 4500.691 | 1.458154
851.95 | 2.84085852 | 0.03020589 | 4453.148 | 1.455484
853.52 | 2.83987926 | 0.029942344 | 4406.175 | 1.452807
855.08 | 2.83890695 | 0.0296818181 | 4359.868 | 1.450157
856.63 | 2.8379414 | 0.0294242491 | 4314.215 | 1.447533
858.19 | 2.83698268 | 0.0291696386 | 4269.109 | 1.444901
859.75 | 2.83603073 | 0.0289179555 | 4224.595 | 1.44228
861.3 | 2.83508555 | 0.0286691844 | 4180.715 | 1.439684
862.86 | 2.83414695 | 0.028423263 | 4137.359 | 1.437081
864.41 | 2.83321507 | 0.0281802066 | 4094.624 | 1.434504
865.96 | 2.83228973 | 0.027939953 | 4052.448 | 1.431937
867.51 | 2.83137092 | 0.0277024866 | 4010.827 | 1.429378
869.05 | 2.83045871 | 0.0274678056 | 3969.802 | 1.426845
870.6 | 2.82955286 | 0.0272358342 | 3929.268 | 1.424305
872.14 | 2.82865355 | 0.0270065998 | 3889.317 | 1.42179
873.69 | 2.82776056 | 0.0267800273 | 3849.845 | 1.419268
875.23 | 2.82687394 | 0.0265561144 | 3810.939 | 1.41677
876.77 | 2.82599369 | 0.0263348436 | 3772.547 | 1.414282
878.3 | 2.82511965 | 0.0261161556 | 3734.702 | 1.411818
879.84 | 2.82425192 | 0.025900061 | 3697.317 | 1.409347
881.37 | 2.82339034 | 0.0256865009 | 3660.466 | 1.406901
882.91 | 2.82253498 | 0.0254754714 | 3624.06 | 1.404447
884.44 | 2.82168571 | 0.0252669282 | 3588.176 | 1.402017
885.97 | 2.8208426 | 0.0250608667 | 3552.767 | 1.399596
887.49 | 2.82000548 | 0.0248572299 | 3517.863 | 1.397199
889.02 | 2.8191744 | 0.0246560132 | 3483.381 | 1.394794
890.54 | 2.81834932 | 0.0244571859 | 3449.393 | 1.392414
892.06 | 2.81753024 | 0.0242607303 | 3415.855 | 1.390041
893.58 | 2.81671704 | 0.0240666031 | 3382.759 | 1.387677
895.1 | 2.81590973 | 0.0238747869 | 3350.099 | 1.38532
896.61 | 2.81510826 | 0.0236852517 | 3317.906 | 1.382987
898.13 | 2.81431262 | 0.0234979797 | 3286.101 | 1.380646
899.64 | 2.81352277 | 0.0233129411 | 3254.752 | 1.378329
901.14 | 2.81273871 | 0.0231301181 | 3223.853 | 1.376035
902.65 | 2.81196032 | 0.0229494697 | 3193.323 | 1.373733
904.15 | 2.81118762 | 0.0227709783 | 3163.231 | 1.371454
905.66 | 2.81042059 | 0.0225946266 | 3133.499 | 1.369167
907.15 | 2.80965915 | 0.0224203741 | 3104.226 | 1.366918
908.65 | 2.80890333 | 0.022248215 | 3075.305 | 1.364662
910.15 | 2.80815309 | 0.0220781206 | 3046.764 | 1.362413
911.64 | 2.80740833 | 0.0219100516 | 3018.628 | 1.360186
913.13 | 2.8066691 | 0.021744002 | 2990.863 | 1.357967
914.62 | 2.80593529 | 0.0215799331 | 2963.46 | 1.355754
916.1 | 2.80520695 | 0.0214178389 | 2936.449 | 1.353564
917.58 | 2.804484 | 0.0212576811 | 2909.79 | 1.351381
919.06 | 2.80376641 | 0.0210994433 | 2883.479 | 1.349205
920.54 | 2.80305416 | 0.0209430985 | 2857.511 | 1.347035
922.01 | 2.80234722 | 0.0207886304 | 2831.913 | 1.344888
923.48 | 2.80164556 | 0.0206360123 | 2806.648 | 1.342747
924.95 | 2.80094917 | 0.0204852282 | 2781.712 | 1.340613
926.42 | 2.80025801 | 0.0203362519 | 2757.101 | 1.338486
927.88 | 2.79957202 | 0.0201890576 | 2732.838 | 1.33638
929.34 | 2.7988912 | 0.0200436296 | 2708.89 | 1.33428
930.8 | 2.79821551 | 0.0198999426 | 2685.252 | 1.332187
932.25 | 2.79754494 | 0.0197579812 | 2661.95 | 1.330115
933.7 | 2.79687944 | 0.0196177203 | 2638.948 | 1.32805
935.15 | 2.79621898 | 0.0194791356 | 2616.243 | 1.32599
936.59 | 2.79556358 | 0.0193422211 | 2593.86 | 1.323952
938.03 | 2.79491311 | 0.0192069344 | 2571.763 | 1.321919
939.47 | 2.79426766 | 0.019073279 | 2549.952 | 1.319893
940.91 | 2.79362714 | 0.0189412221 | 2528.422 | 1.317873
942.34 | 2.79299154 | 0.0188107493 | 2507.195 | 1.315873
943.77 | 2.79236083 | 0.0186818374 | 2486.24 | 1.313879
945.19 | 2.79173494 | 0.0185544636 | 2465.579 | 1.311906
946.61 | 2.79111392 | 0.0184286226 | 2445.183 | 1.309938
948.03 | 2.79049774 | 0.0183042918 | 2425.049 | 1.307975
949.45 | 2.78988628 | 0.0181814405 | 2405.17 | 1.306019
950.86 | 2.78927961 | 0.0180600637 | 2385.571 | 1.304083
952.26 | 2.7886777 | 0.017940148 | 2366.247 | 1.302165
953.67 | 2.78808045 | 0.0178216553 | 2347.143 | 1.30024
955.07 | 2.78748791 | 0.017704589 | 2328.307 | 1.298334
956.46 | 2.78690002 | 0.01758892 | 2309.734 | 1.296447
957.86 | 2.78631675 | 0.0174746355 | 2291.373 | 1.294552
959.25 | 2.78573812 | 0.017361723 | 2273.268 | 1.292677
960.63 | 2.78516408 | 0.017250162 | 2255.416 | 1.29082
962.01 | 2.78459457 | 0.0171399325 | 2237.789 | 1.288968
963.39 | 2.78402965 | 0.0170310301 | 2220.386 | 1.287122
964.76 | 2.78346922 | 0.0169234275 | 2203.224 | 1.285294
966.13 | 2.78291325 | 0.0168171053 | 2186.278 | 1.283471
967.49 | 2.7823618 | 0.016712067 | 2169.568 | 1.281667
968.85 | 2.78181479 | 0.0166082861 | 2153.069 | 1.279868
970.21 | 2.78127219 | 0.0165057437 | 2136.776 | 1.278074
971.56 | 2.78073403 | 0.0164044361 | 2120.71 | 1.276298
972.91 | 2.78020022 | 0.0163043376 | 2104.845 | 1.274527
974.25 | 2.77967077 | 0.0162054375 | 2089.2 | 1.272774
975.59 | 2.7791457 | 0.0161077321 | 2073.751 | 1.271026
976.92 | 2.77862491 | 0.0160111895 | 2058.516 | 1.269295
978.25 | 2.77810845 | 0.0159158134 | 2043.472 | 1.26757
979.58 | 2.77759626 | 0.0158215794 | 2028.615 | 1.265849
980.89 | 2.77708832 | 0.0157284775 | 2013.984 | 1.264158
982.21 | 2.77658464 | 0.0156364976 | 1999.515 | 1.262459
983.52 | 2.77608518 | 0.015545623 | 1985.247 | 1.260778
984.83 | 2.77558993 | 0.015455844 | 1971.156 | 1.259101
986.13 | 2.77509884 | 0.0153671444 | 1957.261 | 1.257441
987.42 | 2.77461192 | 0.0152795146 | 1943.557 | 1.255798
988.71 | 2.77412913 | 0.0151929389 | 1930.023 | 1.254159
990 | 2.7736505 | 0.0151074146 | 1916.658 | 1.252525