## Sheet1
nm | n | k | α | E[ev]
400.33 | 2.79068121 | 1.24599565 | 390920.1 | 3.097445
401.92 | 2.79573396 | 1.24508803 | 389090 | 3.085191
403.52 | 2.80088662 | 1.24436484 | 387322.1 | 3.072958
405.11 | 2.80615311 | 1.24382413 | 385634.3 | 3.060897
406.7 | 2.81154794 | 1.24346329 | 384015.2 | 3.04893
408.29 | 2.81708556 | 1.24327904 | 382463.1 | 3.037057
409.89 | 2.822781 | 1.24326735 | 380966.5 | 3.025202
411.48 | 2.82864959 | 1.2434234 | 379542.1 | 3.013512
413.07 | 2.83470653 | 1.24374151 | 378177.9 | 3.001913
414.66 | 2.84096792 | 1.24421514 | 376871.2 | 2.990402
416.25 | 2.84744933 | 1.24483673 | 375619.2 | 2.978979
417.84 | 2.85416727 | 1.24559776 | 374418.6 | 2.967643
419.43 | 2.86113779 | 1.24648859 | 373266 | 2.956393
421.02 | 2.86837702 | 1.24749839 | 372157.6 | 2.945228
422.61 | 2.87590176 | 1.24861523 | 371089.4 | 2.934147
424.2 | 2.88372814 | 1.24982579 | 370056.9 | 2.923149
425.79 | 2.89187262 | 1.25111547 | 369055.4 | 2.912234
427.38 | 2.90035074 | 1.25246811 | 368079.9 | 2.901399
428.97 | 2.90917873 | 1.25386627 | 367125 | 2.890645
430.56 | 2.91837169 | 1.25529081 | 366184.8 | 2.87997
432.15 | 2.9279447 | 1.25672106 | 365253.2 | 2.869374
433.74 | 2.93791165 | 1.25813464 | 364323.6 | 2.858856
435.33 | 2.94828588 | 1.25950748 | 363389 | 2.848414
436.92 | 2.95908011 | 1.26081381 | 362442.1 | 2.838048
438.51 | 2.97030527 | 1.26202604 | 361475.2 | 2.827758
440.1 | 2.98197163 | 1.26311487 | 360480 | 2.817541
441.69 | 2.99408762 | 1.26404917 | 359448 | 2.807399
443.27 | 3.00665952 | 1.26479607 | 358378.4 | 2.797392
444.86 | 3.01969239 | 1.26532104 | 357245.7 | 2.787394
446.45 | 3.03318873 | 1.26558789 | 356048.5 | 2.777467
448.04 | 3.04714811 | 1.26555891 | 354776.8 | 2.76761
449.62 | 3.06156873 | 1.26519497 | 353428.4 | 2.757884
451.21 | 3.07644404 | 1.26445577 | 351977.2 | 2.748166
452.8 | 3.09176562 | 1.26329991 | 350420.6 | 2.738516
454.39 | 3.10752114 | 1.26168523 | 348748.1 | 2.728933
455.97 | 3.12369509 | 1.25956899 | 346956.7 | 2.719477
457.56 | 3.14026654 | 1.25690845 | 345020.8 | 2.710027
459.15 | 3.15721247 | 1.25366077 | 342937.6 | 2.700642
460.73 | 3.17450408 | 1.24978394 | 340704.7 | 2.691381
462.32 | 3.19210924 | 1.24523678 | 338297.6 | 2.682125
463.91 | 3.20999031 | 1.23997987 | 335714.8 | 2.672932
465.49 | 3.22810571 | 1.23397577 | 332955.3 | 2.66386
467.08 | 3.24641002 | 1.22718938 | 329997 | 2.654791
468.66 | 3.26485243 | 1.21958916 | 326847.6 | 2.645841
470.25 | 3.28337918 | 1.21114686 | 323487.6 | 2.636895
471.84 | 3.30193217 | 1.20183871 | 319919.8 | 2.628009
473.42 | 3.32044985 | 1.19164576 | 316147.8 | 2.619239
475.01 | 3.33886718 | 1.18055478 | 312157 | 2.610471
476.59 | 3.35711839 | 1.1685573 | 307960.3 | 2.601817
478.18 | 3.37513422 | 1.15565209 | 303546.6 | 2.593166
479.76 | 3.39284436 | 1.14184455 | 298932.1 | 2.584626
481.35 | 3.41017981 | 1.1271456 | 294109.2 | 2.576088
482.93 | 3.42707037 | 1.11157428 | 289097.2 | 2.56766
484.52 | 3.44344774 | 1.09515616 | 283892.5 | 2.559234
486.1 | 3.45924624 | 1.07792303 | 278517 | 2.550915
487.69 | 3.47440218 | 1.05991432 | 272971 | 2.542599
489.27 | 3.4888566 | 1.04117458 | 267278.9 | 2.534388
490.86 | 3.50255419 | 1.0217552 | 261444.1 | 2.526179
492.44 | 3.5154457 | 1.00171159 | 255493 | 2.518073
494.03 | 3.52748722 | 0.981104206 | 249431.6 | 2.509969
495.61 | 3.53864113 | 0.959997222 | 243287.4 | 2.501967
497.19 | 3.54887613 | 0.938458422 | 237073.1 | 2.494016
498.78 | 3.55816872 | 0.916555662 | 230801.9 | 2.486066
500.36 | 3.56650122 | 0.894360689 | 224501.8 | 2.478216
501.95 | 3.57386399 | 0.871942895 | 218181.1 | 2.470366
503.53 | 3.58025342 | 0.849373253 | 211866.8 | 2.462614
505.12 | 3.58567295 | 0.826720108 | 205567.1 | 2.454862
506.7 | 3.59013175 | 0.804051937 | 199307.1 | 2.447207
508.28 | 3.59364544 | 0.781431816 | 193098 | 2.4396
509.87 | 3.59623458 | 0.758921061 | 186950.6 | 2.431992
511.45 | 3.59792448 | 0.73657737 | 180885.9 | 2.424479
513.04 | 3.59874467 | 0.714455125 | 174909.5 | 2.416966
514.62 | 3.59872828 | 0.692603066 | 169039.2 | 2.409545
516.2 | 3.59791145 | 0.671066824 | 163281.7 | 2.40217
517.79 | 3.59633255 | 0.649885488 | 157642.3 | 2.394793
519.37 | 3.59403188 | 0.629095564 | 152135.1 | 2.387508
520.96 | 3.59105096 | 0.608728353 | 146760.4 | 2.380221
522.54 | 3.58743209 | 0.588810731 | 141529.1 | 2.373024
524.12 | 3.58321786 | 0.569365306 | 136442.6 | 2.36587
525.71 | 3.57845061 | 0.55041004 | 131501.2 | 2.358715
527.29 | 3.57317249 | 0.531960245 | 126712.4 | 2.351647
528.88 | 3.56742455 | 0.514026495 | 122072.5 | 2.344577
530.46 | 3.56124713 | 0.496617179 | 117586.8 | 2.337594
532.05 | 3.55467895 | 0.479736561 | 113250.5 | 2.330608
533.63 | 3.54775746 | 0.463386715 | 109066.9 | 2.323707
535.21 | 3.54051873 | 0.447567722 | 105032.6 | 2.316848
536.8 | 3.53299652 | 0.432276005 | 101143.6 | 2.309985
538.38 | 3.52522373 | 0.417507965 | 97401.46 | 2.303206
539.97 | 3.51723053 | 0.403256453 | 93799.67 | 2.296424
541.55 | 3.50904626 | 0.389514651 | 90338.92 | 2.289724
543.14 | 3.50069747 | 0.376272771 | 87012.3 | 2.283021
544.72 | 3.49220971 | 0.363521261 | 83819.71 | 2.276399
546.31 | 3.48360627 | 0.351248907 | 80754.27 | 2.269774
547.89 | 3.47490926 | 0.339444575 | 77815.33 | 2.263228
549.48 | 3.46613868 | 0.328095845 | 74996.07 | 2.256679
551.06 | 3.45731349 | 0.317190606 | 72295.47 | 2.250209
552.65 | 3.44845063 | 0.306715773 | 69706.87 | 2.243735
554.23 | 3.43956617 | 0.296658738 | 67229.02 | 2.237338
555.82 | 3.43067404 | 0.287005884 | 64855.42 | 2.230938
557.4 | 3.421788 | 0.277744798 | 62584.76 | 2.224614
558.99 | 3.41291955 | 0.268861962 | 60410.85 | 2.218287
560.57 | 3.40408018 | 0.260345099 | 58332.31 | 2.212034
562.16 | 3.39527952 | 0.252181276 | 56343.33 | 2.205778
563.74 | 3.38652626 | 0.244357817 | 54442.37 | 2.199596
565.33 | 3.37782877 | 0.236862785 | 52624.07 | 2.193409
566.91 | 3.36919428 | 0.229684262 | 50886.99 | 2.187296
568.5 | 3.36062905 | 0.222810422 | 49226.01 | 2.181179
570.09 | 3.35213913 | 0.216230187 | 47638.99 | 2.175095
571.67 | 3.34372945 | 0.209932391 | 46123.65 | 2.169084
573.26 | 3.33540483 | 0.2039066 | 44675.49 | 2.163067
574.85 | 3.32716907 | 0.198142345 | 43292.47 | 2.157084
576.43 | 3.31902598 | 0.192629862 | 41972.68 | 2.151172
578.02 | 3.31097818 | 0.187359226 | 40711.95 | 2.145254
579.61 | 3.30302886 | 0.182321518 | 39508.61 | 2.13937
581.19 | 3.29518014 | 0.177507665 | 38360.88 | 2.133554
582.78 | 3.28743401 | 0.172909095 | 37265.15 | 2.127733
584.37 | 3.2797922 | 0.168517558 | 36219.87 | 2.121943
585.96 | 3.27225616 | 0.164325127 | 35222.94 | 2.116185
587.54 | 3.26482709 | 0.160324181 | 34272.93 | 2.110495
589.13 | 3.25750577 | 0.156507289 | 33366.69 | 2.104799
590.72 | 3.25029346 | 0.152867658 | 32503.01 | 2.099133
592.31 | 3.24319036 | 0.149398322 | 31680.08 | 2.093498
593.9 | 3.23619698 | 0.146092824 | 30896.21 | 2.087894
595.48 | 3.22931412 | 0.142945158 | 30150.32 | 2.082354
597.07 | 3.22254165 | 0.139949173 | 29439.79 | 2.076808
598.66 | 3.21587975 | 0.137099168 | 28763.66 | 2.071293
600.25 | 3.20932876 | 0.134389756 | 28120.54 | 2.065806
601.84 | 3.20288855 | 0.131815599 | 27509.04 | 2.060348
603.43 | 3.19655935 | 0.129371735 | 26927.88 | 2.054919
605.02 | 3.190341 | 0.127053252 | 26375.8 | 2.049519
606.61 | 3.18423371 | 0.124855576 | 25851.64 | 2.044147
608.2 | 3.17823714 | 0.12277412 | 25354.21 | 2.038803
609.79 | 3.17235178 | 0.120804733 | 24882.46 | 2.033487
611.38 | 3.16657776 | 0.118943295 | 24435.34 | 2.028199
612.97 | 3.16091499 | 0.117185738 | 24011.83 | 2.022938
614.56 | 3.15536405 | 0.11552832 | 23610.97 | 2.017704
616.15 | 3.1499257 | 0.113967424 | 23231.86 | 2.012497
617.74 | 3.14460046 | 0.112499426 | 22873.58 | 2.007317
619.33 | 3.13938987 | 0.111121009 | 22535.32 | 2.002164
620.92 | 3.13429555 | 0.109828828 | 22216.23 | 1.997037
622.51 | 3.12932014 | 0.108619681 | 21915.52 | 1.991936
624.11 | 3.12446768 | 0.107490396 | 21632.07 | 1.986829
625.7 | 3.11974612 | 0.1064379 | 21365.83 | 1.98178
627.29 | 3.11517723 | 0.105451452 | 21114.16 | 1.976757
628.88 | 3.11075617 | 0.104483824 | 20867.52 | 1.971759
630.48 | 3.10645399 | 0.103527711 | 20624.1 | 1.966755
632.07 | 3.1022576 | 0.102583233 | 20384.54 | 1.961808
633.66 | 3.09815866 | 0.101650475 | 20148.5 | 1.956885
635.25 | 3.09415029 | 0.100729325 | 19915.94 | 1.951987
636.85 | 3.09022724 | 0.0998197119 | 19686.51 | 1.947083
638.44 | 3.08638493 | 0.0989215002 | 19460.78 | 1.942234
640.04 | 3.0826194 | 0.0980345292 | 19238.07 | 1.937379
641.63 | 3.07892703 | 0.0971585917 | 19018.93 | 1.932578
643.22 | 3.0753049 | 0.0962935457 | 18803.01 | 1.927801
644.82 | 3.07175005 | 0.0954391558 | 18589.93 | 1.923017
646.41 | 3.06825977 | 0.0945951783 | 18380.21 | 1.918287
648.01 | 3.0648318 | 0.0937614135 | 18173.23 | 1.913551
649.6 | 3.06146401 | 0.0929376542 | 17969.47 | 1.908867
651.2 | 3.05815414 | 0.092123613 | 17768.31 | 1.904177
652.79 | 3.05490038 | 0.0913190751 | 17570.24 | 1.899539
654.39 | 3.05170092 | 0.0905237979 | 17374.64 | 1.894894
655.98 | 3.04855407 | 0.0897375375 | 17181.98 | 1.890302
657.58 | 3.04545822 | 0.08896005 | 16991.67 | 1.885702
659.18 | 3.04241184 | 0.0881910916 | 16803.91 | 1.881125
660.77 | 3.0394135 | 0.0874304203 | 16618.89 | 1.876599
662.37 | 3.0364619 | 0.0866778188 | 16436.03 | 1.872065
663.97 | 3.03355556 | 0.0859330036 | 16255.53 | 1.867554
665.56 | 3.03069339 | 0.085195786 | 16077.57 | 1.863093
667.16 | 3.02787402 | 0.0844658908 | 15901.61 | 1.858625
668.76 | 3.02509646 | 0.0837431365 | 15727.82 | 1.854178
670.35 | 3.0223596 | 0.0830273014 | 15556.39 | 1.84978
671.95 | 3.0196622 | 0.082318126 | 15386.79 | 1.845375
673.55 | 3.01700339 | 0.0816154432 | 15219.21 | 1.840992
675.15 | 3.01438218 | 0.0809190482 | 15053.59 | 1.836629
676.75 | 3.01179751 | 0.0802287214 | 14889.88 | 1.832287
678.34 | 3.00924847 | 0.0795442714 | 14728.25 | 1.827992
679.94 | 3.00673421 | 0.078865534 | 14568.21 | 1.82369
681.54 | 3.00425388 | 0.0781923309 | 14409.95 | 1.819409
683.14 | 3.00180653 | 0.0775244707 | 14253.41 | 1.815148
684.74 | 2.99939143 | 0.0768618101 | 14098.55 | 1.810906
686.34 | 2.99700778 | 0.0762041926 | 13945.34 | 1.806685
687.94 | 2.99465478 | 0.0755514691 | 13793.74 | 1.802483
689.54 | 2.9923317 | 0.0749034982 | 13643.7 | 1.7983
691.14 | 2.99003779 | 0.0742601458 | 13495.2 | 1.794137
692.74 | 2.98777235 | 0.0736212854 | 13348.2 | 1.789993
694.34 | 2.98553474 | 0.0729868171 | 13202.67 | 1.785869
695.94 | 2.98332421 | 0.07235661 | 13058.58 | 1.781763
697.54 | 2.98114012 | 0.0717305596 | 12915.9 | 1.777676
699.14 | 2.97898189 | 0.0711085879 | 12774.61 | 1.773608
700.74 | 2.97684883 | 0.0704905859 | 12634.67 | 1.769558
702.34 | 2.9747404 | 0.0698764894 | 12496.07 | 1.765527
703.94 | 2.972656 | 0.0692662221 | 12358.78 | 1.761514
705.54 | 2.97059507 | 0.0686597144 | 12222.78 | 1.757519
707.14 | 2.96855705 | 0.0680569031 | 12088.05 | 1.753542
708.74 | 2.96654138 | 0.0674577316 | 11954.58 | 1.749584
710.34 | 2.96454755 | 0.0668621492 | 11822.35 | 1.745643
711.94 | 2.9625751 | 0.0662701291 | 11691.33 | 1.74172
713.54 | 2.96062348 | 0.0656816142 | 11561.53 | 1.737814
715.14 | 2.95869224 | 0.0650965888 | 11432.91 | 1.733926
716.74 | 2.95678087 | 0.0645150066 | 11305.47 | 1.730056
718.35 | 2.95488902 | 0.0639368794 | 11179.05 | 1.726178
719.95 | 2.95301619 | 0.0633621707 | 11053.95 | 1.722342
721.55 | 2.95116188 | 0.0627908487 | 10929.98 | 1.718523
723.15 | 2.9493258 | 0.0622229382 | 10807.16 | 1.71472
724.75 | 2.94750754 | 0.061658433 | 10685.48 | 1.710935
726.35 | 2.94570663 | 0.0610973132 | 10564.91 | 1.707166
727.95 | 2.94392277 | 0.0605395971 | 10445.46 | 1.703414
729.56 | 2.94215556 | 0.0599852889 | 10326.98 | 1.699655
731.16 | 2.94040467 | 0.0594343957 | 10209.75 | 1.695935
732.76 | 2.93866972 | 0.0588869275 | 10093.62 | 1.692232
734.36 | 2.93695045 | 0.0583429133 | 9978.58 | 1.688545
735.96 | 2.93524647 | 0.0578023511 | 9864.633 | 1.684874
737.56 | 2.93355752 | 0.057265274 | 9751.774 | 1.681219
739.16 | 2.93188329 | 0.0567317004 | 9639.999 | 1.67758
740.77 | 2.93022348 | 0.0562016502 | 9529.175 | 1.673934
742.37 | 2.92857787 | 0.0556751607 | 9419.562 | 1.670326
743.97 | 2.92694611 | 0.0551522384 | 9311.022 | 1.666734
745.57 | 2.92532795 | 0.0546329067 | 9203.553 | 1.663157
747.17 | 2.92372323 | 0.0541172213 | 9097.157 | 1.659596
748.77 | 2.92213165 | 0.0536051908 | 8991.829 | 1.656049
750.37 | 2.92055296 | 0.0530968404 | 8887.566 | 1.652518
751.97 | 2.91898694 | 0.0525921953 | 8784.366 | 1.649002
753.57 | 2.9174334 | 0.0520912962 | 8682.228 | 1.645501
755.17 | 2.91589218 | 0.0515941832 | 8581.153 | 1.642014
756.77 | 2.91436298 | 0.0511008507 | 8481.133 | 1.638543
758.37 | 2.91284569 | 0.0506113534 | 8382.17 | 1.635086
759.97 | 2.9113401 | 0.0501257148 | 8284.261 | 1.631643
761.57 | 2.909846 | 0.0496439435 | 8187.401 | 1.628215
763.17 | 2.90836324 | 0.0491660767 | 8091.591 | 1.624802
764.77 | 2.9068917 | 0.0486921503 | 7996.828 | 1.621403
766.37 | 2.9054312 | 0.0482221848 | 7903.11 | 1.618017
767.97 | 2.90398154 | 0.0477561852 | 7810.431 | 1.614646
769.57 | 2.90254266 | 0.0472941984 | 7718.793 | 1.611289
771.16 | 2.90111435 | 0.046836227 | 7628.287 | 1.607967
772.76 | 2.89969648 | 0.0463822872 | 7538.712 | 1.604638
774.36 | 2.89828898 | 0.0459324208 | 7450.168 | 1.601322
775.96 | 2.89689164 | 0.0454866134 | 7362.646 | 1.598021
777.55 | 2.89550441 | 0.0450449038 | 7276.239 | 1.594753
779.15 | 2.89412716 | 0.044607302 | 7190.755 | 1.591478
780.75 | 2.89275977 | 0.0441738162 | 7106.284 | 1.588216
782.34 | 2.89140213 | 0.0437444534 | 7022.91 | 1.584989
783.94 | 2.89005417 | 0.0433192322 | 6940.449 | 1.581754
785.53 | 2.88871576 | 0.042898156 | 6859.074 | 1.578552
787.13 | 2.88738681 | 0.042481227 | 6778.603 | 1.575343
788.72 | 2.88606725 | 0.0420684584 | 6699.207 | 1.572168
790.32 | 2.88475694 | 0.0416598365 | 6620.705 | 1.568985
791.91 | 2.88345586 | 0.0412553834 | 6543.264 | 1.565835
793.5 | 2.88216389 | 0.0408550824 | 6466.791 | 1.562697
795.1 | 2.88088096 | 0.0404589397 | 6391.2 | 1.559552
796.69 | 2.879607 | 0.0400669478 | 6316.646 | 1.55644
798.28 | 2.87834195 | 0.0396791096 | 6243.043 | 1.55334
799.87 | 2.87708568 | 0.0392954023 | 6170.381 | 1.550252
801.46 | 2.8758382 | 0.0389158374 | 6098.656 | 1.547176
803.05 | 2.87459939 | 0.0385403895 | 6027.86 | 1.544113
804.64 | 2.8733692 | 0.0381690549 | 5957.985 | 1.541062
806.23 | 2.8721476 | 0.0378018284 | 5889.026 | 1.538023
807.82 | 2.87093448 | 0.0374386805 | 5820.973 | 1.534995
809.41 | 2.86972979 | 0.0370796033 | 5753.818 | 1.53198
810.99 | 2.86853348 | 0.036724576 | 5687.625 | 1.528995
812.58 | 2.8673455 | 0.0363735876 | 5622.243 | 1.526004
814.16 | 2.86616583 | 0.0360266256 | 5557.807 | 1.523042
815.75 | 2.86499435 | 0.0356836547 | 5494.167 | 1.520074
817.33 | 2.86383104 | 0.03534466 | 5431.453 | 1.517135
818.92 | 2.86267584 | 0.0350096149 | 5369.52 | 1.514189
820.5 | 2.86152868 | 0.0346784919 | 5308.493 | 1.511274
822.08 | 2.86038956 | 0.0343512824 | 5248.298 | 1.508369
823.66 | 2.85925847 | 0.0340279665 | 5188.928 | 1.505476
825.24 | 2.85813525 | 0.0337084935 | 5130.37 | 1.502593
826.82 | 2.85701987 | 0.0333928321 | 5072.615 | 1.499722
828.4 | 2.85591239 | 0.0330809889 | 5015.659 | 1.496861
829.98 | 2.85481261 | 0.032772892 | 4959.487 | 1.494012
831.55 | 2.85372062 | 0.0324685458 | 4904.154 | 1.491191
833.13 | 2.85263635 | 0.0321679152 | 4849.531 | 1.488363
834.7 | 2.85155974 | 0.0318709648 | 4795.727 | 1.485564
836.28 | 2.85049068 | 0.0315776404 | 4742.612 | 1.482757
837.85 | 2.84942923 | 0.0312879419 | 4690.297 | 1.479979
839.42 | 2.84837527 | 0.0310018143 | 4638.712 | 1.47721
840.99 | 2.84732887 | 0.0307192553 | 4587.853 | 1.474453
842.56 | 2.84628985 | 0.0304401917 | 4537.704 | 1.471705
844.13 | 2.84525821 | 0.0301646027 | 4488.259 | 1.468968
845.7 | 2.84423397 | 0.0298924667 | 4439.51 | 1.466241
847.26 | 2.84321706 | 0.0296237443 | 4391.5 | 1.463541
848.83 | 2.84220743 | 0.0293583959 | 4344.114 | 1.460834
850.39 | 2.84120502 | 0.029096382 | 4297.447 | 1.458154
851.95 | 2.84020978 | 0.0288376628 | 4251.435 | 1.455484
853.52 | 2.83922171 | 0.0285822145 | 4206.025 | 1.452807
855.08 | 2.83824082 | 0.0283300123 | 4161.306 | 1.450157
856.63 | 2.83726693 | 0.0280809846 | 4117.264 | 1.447533
858.19 | 2.8363001 | 0.0278351221 | 4073.796 | 1.444901
859.75 | 2.83534028 | 0.0275923842 | 4030.943 | 1.44228
861.3 | 2.83438748 | 0.0273527453 | 3988.744 | 1.439684
862.86 | 2.83344152 | 0.0271161348 | 3947.091 | 1.437081
864.41 | 2.83250251 | 0.0268825566 | 3906.074 | 1.434504
865.96 | 2.8315703 | 0.026651941 | 3865.633 | 1.431937
867.51 | 2.83064487 | 0.026424262 | 3825.763 | 1.429378
869.05 | 2.8297263 | 0.026199508 | 3786.5 | 1.426845
870.6 | 2.82881434 | 0.025977596 | 3747.744 | 1.424305
872.14 | 2.82790919 | 0.025758542 | 3709.58 | 1.42179
873.69 | 2.8270106 | 0.0255422644 | 3671.907 | 1.419268
875.23 | 2.82611863 | 0.0253287512 | 3634.806 | 1.41677
876.77 | 2.8252333 | 0.0251179758 | 3598.227 | 1.414282
878.3 | 2.82435442 | 0.0249098722 | 3562.2 | 1.411818
879.84 | 2.82348212 | 0.0247044411 | 3526.639 | 1.409347
881.37 | 2.82261622 | 0.0245016171 | 3491.613 | 1.406901
882.91 | 2.82175678 | 0.0243013876 | 3457.039 | 1.404447
884.44 | 2.82090369 | 0.0241037014 | 3422.985 | 1.402017
885.97 | 2.820057 | 0.0239085455 | 3389.407 | 1.399596
887.49 | 2.81921655 | 0.0237158571 | 3356.333 | 1.397199
889.02 | 2.81838239 | 0.0235256237 | 3323.68 | 1.394794
890.54 | 2.81755447 | 0.0233378078 | 3291.518 | 1.392414
892.06 | 2.81673278 | 0.0231523846 | 3259.803 | 1.390041
893.58 | 2.81591721 | 0.0229693056 | 3228.524 | 1.387677
895.1 | 2.81510777 | 0.0227885463 | 3197.678 | 1.38532
896.61 | 2.81430439 | 0.0226100712 | 3167.291 | 1.382987
898.13 | 2.81350708 | 0.0224338561 | 3137.288 | 1.380646
899.64 | 2.81271577 | 0.0222598658 | 3107.731 | 1.378329
901.14 | 2.81193047 | 0.0220880768 | 3078.614 | 1.376035
902.65 | 2.81115107 | 0.0219184435 | 3049.86 | 1.373733
904.15 | 2.81037757 | 0.021750943 | 3021.532 | 1.371454
905.66 | 2.80960995 | 0.0215855526 | 2993.558 | 1.369167
907.15 | 2.80884812 | 0.0214222282 | 2966.028 | 1.366918
908.65 | 2.80809213 | 0.0212609583 | 2938.839 | 1.364662
910.15 | 2.8073419 | 0.0211017102 | 2912.02 | 1.362413
911.64 | 2.80659736 | 0.0209444413 | 2885.593 | 1.360186
913.13 | 2.80585853 | 0.0207891408 | 2859.523 | 1.357967
914.62 | 2.80512531 | 0.020635767 | 2833.802 | 1.355754
916.1 | 2.80439776 | 0.0204843092 | 2808.459 | 1.353564
917.58 | 2.80367575 | 0.0203347268 | 2783.454 | 1.351381
919.06 | 2.8029593 | 0.0201869996 | 2758.783 | 1.349205
920.54 | 2.80224835 | 0.0200410978 | 2734.441 | 1.347035
922.01 | 2.80154289 | 0.0198970018 | 2710.452 | 1.344888
923.48 | 2.80084286 | 0.0197546825 | 2686.781 | 1.342747
924.95 | 2.80014827 | 0.0196141207 | 2663.423 | 1.340613
926.42 | 2.79945906 | 0.0194752881 | 2640.375 | 1.338486
927.88 | 2.79877517 | 0.019338157 | 2617.658 | 1.33638
929.34 | 2.7980966 | 0.0192027089 | 2595.24 | 1.33428
930.8 | 2.79742331 | 0.019068917 | 2573.116 | 1.332187
932.25 | 2.79675527 | 0.0189367633 | 2551.309 | 1.330115
933.7 | 2.79609244 | 0.0188062216 | 2529.786 | 1.32805
935.15 | 2.79543478 | 0.0186772659 | 2508.544 | 1.32599
936.59 | 2.79478231 | 0.0185498879 | 2487.605 | 1.323952
938.03 | 2.7941349 | 0.0184240453 | 2466.936 | 1.321919
939.47 | 2.79349262 | 0.0182997387 | 2446.536 | 1.319893
940.91 | 2.7928554 | 0.018176935 | 2426.399 | 1.317873
942.34 | 2.7922232 | 0.0180556184 | 2406.547 | 1.315873
943.77 | 2.791596 | 0.0179357652 | 2386.95 | 1.313879
945.19 | 2.79097373 | 0.0178173518 | 2367.629 | 1.311906
946.61 | 2.79035644 | 0.0177003713 | 2348.556 | 1.309938
948.03 | 2.78974407 | 0.0175848008 | 2329.727 | 1.307975
949.45 | 2.78913653 | 0.0174706098 | 2311.137 | 1.306019
950.86 | 2.78853386 | 0.0173577921 | 2292.807 | 1.304083
952.26 | 2.78793606 | 0.0172463334 | 2274.735 | 1.302165
953.67 | 2.78734298 | 0.0171361968 | 2256.867 | 1.30024
955.07 | 2.7867547 | 0.0170273841 | 2239.249 | 1.298334
956.46 | 2.78617115 | 0.0169198667 | 2221.876 | 1.296447
957.86 | 2.7855923 | 0.0168136317 | 2204.698 | 1.294552
959.25 | 2.78501815 | 0.016708666 | 2187.76 | 1.292677
960.63 | 2.78444866 | 0.0166049496 | 2171.056 | 1.29082
962.01 | 2.78388378 | 0.0165024629 | 2154.561 | 1.288968
963.39 | 2.78332354 | 0.0164012009 | 2138.273 | 1.287122
964.76 | 2.78276785 | 0.0163011371 | 2122.209 | 1.285294
966.13 | 2.78221667 | 0.0162022528 | 2106.345 | 1.283471
967.49 | 2.78167008 | 0.0161045507 | 2090.7 | 1.281667
968.85 | 2.78112798 | 0.0160080051 | 2075.249 | 1.279868
970.21 | 2.78059033 | 0.0159125982 | 2059.989 | 1.278074
971.56 | 2.78005717 | 0.0158183257 | 2044.94 | 1.276298
972.91 | 2.7795284 | 0.0157251634 | 2030.075 | 1.274527
974.25 | 2.77900403 | 0.0156331008 | 2015.414 | 1.272774
975.59 | 2.77848409 | 0.0155421341 | 2000.935 | 1.271026
976.92 | 2.77796845 | 0.0154522332 | 1986.652 | 1.269295
978.25 | 2.77745718 | 0.0153634014 | 1972.546 | 1.26757
979.58 | 2.77695021 | 0.0152756158 | 1958.612 | 1.265849
980.89 | 2.77644753 | 0.0151888666 | 1944.888 | 1.264158
982.21 | 2.77594913 | 0.0151031445 | 1931.313 | 1.262459
983.52 | 2.77545496 | 0.0150184338 | 1917.923 | 1.260778
984.83 | 2.77496503 | 0.0149347254 | 1904.696 | 1.259101
986.13 | 2.77447929 | 0.014852004 | 1891.649 | 1.257441
987.42 | 2.77399774 | 0.0147702608 | 1878.78 | 1.255798
988.71 | 2.77352032 | 0.0146894812 | 1866.067 | 1.254159
990 | 2.77304709 | 0.0146096627 | 1853.509 | 1.252525