## גיליון1
nm | n | k | α | E[ev]
400.33 | 3.07265962 | 0.455219411 | 142821.1 | 3.097445
401.92 | 3.06609776 | 0.447678235 | 139899.4 | 3.085191
403.52 | 3.05965115 | 0.440318802 | 137054 | 3.072958
405.11 | 3.05331771 | 0.433133383 | 134288.3 | 3.060897
406.7 | 3.04709504 | 0.426114305 | 131595.7 | 3.04893
408.29 | 3.04098108 | 0.419254692 | 128973 | 3.037057
409.89 | 3.03497344 | 0.412547689 | 126414.4 | 3.025202
411.48 | 3.02906975 | 0.405986781 | 123923.3 | 3.013512
413.07 | 3.02326796 | 0.399566156 | 121494 | 3.001913
414.66 | 3.0175654 | 0.393279611 | 119123.9 | 2.990402
416.25 | 3.0119601 | 0.387121999 | 116810.9 | 2.978979
417.84 | 3.00644941 | 0.381087678 | 114552.5 | 2.967643
419.43 | 3.00103119 | 0.375171829 | 112346.7 | 2.956393
421.02 | 2.99570333 | 0.369369855 | 110191.6 | 2.945228
422.61 | 2.99046322 | 0.363676861 | 108085 | 2.934147
424.2 | 2.98530879 | 0.358088702 | 106025.3 | 2.923149
425.79 | 2.98023766 | 0.352601095 | 104010.7 | 2.912234
427.38 | 2.97524793 | 0.347210455 | 102039.5 | 2.901399
428.97 | 2.97033713 | 0.34191272 | 100110.1 | 2.890645
430.56 | 2.96550327 | 0.336704501 | 98221.12 | 2.87997
432.15 | 2.9607441 | 0.331582256 | 96371.01 | 2.869374
433.74 | 2.95605769 | 0.326542924 | 94558.47 | 2.858856
435.33 | 2.95144199 | 0.321583434 | 92782.21 | 2.848414
436.92 | 2.94689486 | 0.316700714 | 91040.94 | 2.838048
438.51 | 2.94241446 | 0.311892131 | 89333.54 | 2.827758
440.1 | 2.93799873 | 0.307154891 | 87658.84 | 2.817541
441.69 | 2.93364575 | 0.302486474 | 86015.76 | 2.807399
443.27 | 2.92935381 | 0.297884623 | 84405.24 | 2.797392
444.86 | 2.92512093 | 0.293346909 | 82822.4 | 2.787394
446.45 | 2.92094533 | 0.288871158 | 81268.27 | 2.777467
448.04 | 2.91682539 | 0.284455436 | 79741.99 | 2.76761
449.62 | 2.91275913 | 0.280097501 | 78244.4 | 2.757884
451.21 | 2.90874512 | 0.275795747 | 76771.23 | 2.748166
452.8 | 2.90478158 | 0.271548255 | 75323.46 | 2.738516
454.39 | 2.90086692 | 0.267353327 | 73900.35 | 2.728933
455.97 | 2.89699944 | 0.263209222 | 72502.75 | 2.719477
457.56 | 2.89317783 | 0.259114661 | 71126.85 | 2.710027
459.15 | 2.88940036 | 0.255067932 | 69773.56 | 2.700642
460.73 | 2.88566568 | 0.251067773 | 68443.8 | 2.691381
462.32 | 2.88197223 | 0.247112746 | 67133.94 | 2.682125
463.91 | 2.87831872 | 0.243201723 | 65844.96 | 2.672932
465.49 | 2.87470379 | 0.239333514 | 64577.73 | 2.66386
467.08 | 2.871126 | 0.235506873 | 63328.9 | 2.654791
468.66 | 2.86758414 | 0.23172085 | 62100.75 | 2.645841
470.25 | 2.86407683 | 0.227974315 | 60890.11 | 2.636895
471.84 | 2.86060284 | 0.224266309 | 59697.88 | 2.628009
473.42 | 2.85716095 | 0.220595924 | 58524.88 | 2.619239
475.01 | 2.8537501 | 0.216962413 | 57368.22 | 2.610471
476.59 | 2.85036892 | 0.213364738 | 56229.91 | 2.601817
478.18 | 2.84701639 | 0.209802243 | 55107.2 | 2.593166
479.76 | 2.84369153 | 0.206274312 | 54002.11 | 2.584626
481.35 | 2.84039306 | 0.202780043 | 52911.96 | 2.576088
482.93 | 2.83712006 | 0.199318899 | 51838.68 | 2.56766
484.52 | 2.83387152 | 0.195890273 | 50779.78 | 2.559234
486.1 | 2.83064634 | 0.19249349 | 49737.05 | 2.550915
487.69 | 2.82744369 | 0.189128119 | 48708.18 | 2.542599
489.27 | 2.82426252 | 0.185793555 | 47694.87 | 2.534388
490.86 | 2.82110203 | 0.182489431 | 46694.93 | 2.526179
492.44 | 2.81796125 | 0.179215206 | 45709.99 | 2.518073
494.03 | 2.81483932 | 0.175970471 | 44737.95 | 2.509969
495.61 | 2.81173541 | 0.172754847 | 43780.41 | 2.501967
497.19 | 2.80864881 | 0.169568079 | 42836.24 | 2.494016
498.78 | 2.80557854 | 0.166409644 | 41904.35 | 2.486066
500.36 | 2.80252404 | 0.163279436 | 40986.28 | 2.478216
501.95 | 2.79948437 | 0.160176984 | 40080.15 | 2.470366
503.53 | 2.79645892 | 0.157102131 | 39187.39 | 2.462614
505.12 | 2.79344689 | 0.154054554 | 38306.25 | 2.454862
506.7 | 2.7904478 | 0.151034229 | 37438.13 | 2.447207
508.28 | 2.78746082 | 0.148040782 | 36582.05 | 2.4396
509.87 | 2.7844853 | 0.145074047 | 35737.15 | 2.431992
511.45 | 2.78152064 | 0.142133875 | 34904.71 | 2.424479
513.04 | 2.77856634 | 0.139220228 | 34083.23 | 2.416966
514.62 | 2.77562173 | 0.136332904 | 33273.9 | 2.409545
516.2 | 2.77268637 | 0.133471896 | 32475.92 | 2.40217
517.79 | 2.76975952 | 0.130636952 | 31688.52 | 2.394793
519.37 | 2.76684077 | 0.127828099 | 30912.85 | 2.387508
520.96 | 2.76392962 | 0.125045292 | 30147.59 | 2.380221
522.54 | 2.76102559 | 0.1222885 | 29393.8 | 2.373024
524.12 | 2.75812823 | 0.119557707 | 28650.78 | 2.36587
525.71 | 2.75523701 | 0.116852827 | 27917.89 | 2.358715
527.29 | 2.75235158 | 0.114173956 | 27196.13 | 2.351647
528.88 | 2.74947146 | 0.111521038 | 26484.35 | 2.344577
530.46 | 2.74659634 | 0.108894191 | 25783.49 | 2.337594
532.05 | 2.74372577 | 0.106293384 | 25092.47 | 2.330608
533.63 | 2.74085938 | 0.103718681 | 24412.17 | 2.323707
535.21 | 2.73799694 | 0.101170233 | 23742.05 | 2.316848
536.8 | 2.73513793 | 0.0986479696 | 23081.57 | 2.309985
538.38 | 2.73228223 | 0.0961521406 | 22431.57 | 2.303206
539.97 | 2.72942938 | 0.0936826986 | 21791.11 | 2.296424
541.55 | 2.72657928 | 0.0912399118 | 21160.99 | 2.289724
543.14 | 2.72373149 | 0.088823755 | 20540.31 | 2.283021
544.72 | 2.72088586 | 0.0864344389 | 19929.81 | 2.276399
546.31 | 2.71804208 | 0.0840720349 | 19328.67 | 2.269774
547.89 | 2.71520002 | 0.0817367698 | 18737.59 | 2.263228
549.48 | 2.71235941 | 0.0794287339 | 18155.8 | 2.256679
551.06 | 2.70952015 | 0.077148169 | 17583.95 | 2.250209
552.65 | 2.70668199 | 0.0748951834 | 17021.32 | 2.243735
554.23 | 2.70384488 | 0.0726700328 | 16468.53 | 2.237338
555.82 | 2.7010085 | 0.0704727754 | 15924.9 | 2.230938
557.4 | 2.69817291 | 0.0683037489 | 15391.01 | 2.224614
558.99 | 2.69533784 | 0.0661630294 | 14866.23 | 2.218287
560.57 | 2.69250339 | 0.064050965 | 14351.11 | 2.212034
562.16 | 2.68966938 | 0.0619677128 | 13845.07 | 2.205778
563.74 | 2.68683568 | 0.0599134393 | 13348.58 | 2.199596
565.33 | 2.68400235 | 0.0578884454 | 12861.14 | 2.193409
566.91 | 2.68116935 | 0.0558929732 | 12383.2 | 2.187296
568.5 | 2.67833659 | 0.0539272107 | 11914.26 | 2.181179
570.09 | 2.67550418 | 0.0519914737 | 11454.56 | 2.175095
571.67 | 2.67267205 | 0.0500859637 | 11004.25 | 2.169084
573.26 | 2.66984033 | 0.048211006 | 10562.92 | 2.163067
574.85 | 2.667009 | 0.0463668145 | 10130.77 | 2.157084
576.43 | 2.66417821 | 0.0445537232 | 9707.94 | 2.151172
578.02 | 2.66134789 | 0.0427719042 | 9294.058 | 2.145254
579.61 | 2.65851833 | 0.0410217556 | 8889.309 | 2.13937
581.19 | 2.65568955 | 0.0393035155 | 8493.817 | 2.133554
582.78 | 2.65286172 | 0.0376174819 | 8107.272 | 2.127733
584.37 | 2.650035 | 0.0359639576 | 7729.817 | 2.121943
585.96 | 2.64720956 | 0.0343432496 | 7361.445 | 2.116185
587.54 | 2.64438563 | 0.0327556692 | 7002.267 | 2.110495
589.13 | 2.64156332 | 0.0312014848 | 6652.023 | 2.104799
590.72 | 2.63874306 | 0.0296811116 | 6310.854 | 2.099133
592.31 | 2.63592495 | 0.0281947797 | 5978.735 | 2.093498
593.9 | 2.63310926 | 0.0267428196 | 5655.663 | 2.087894
595.48 | 2.63029648 | 0.0253256519 | 5341.744 | 2.082354
597.07 | 2.62748676 | 0.0239435242 | 5036.774 | 2.076808
598.66 | 2.62468048 | 0.022596778 | 4740.847 | 2.071293
600.25 | 2.62187808 | 0.021285798 | 4453.971 | 2.065806
601.84 | 2.6190799 | 0.0200108905 | 4176.14 | 2.060348
603.43 | 2.61628646 | 0.0187724445 | 3907.361 | 2.054919
605.02 | 2.61349813 | 0.0175707748 | 3647.63 | 2.049519
606.61 | 2.61071549 | 0.0164062739 | 3396.957 | 2.044147
608.2 | 2.60793889 | 0.0152792308 | 3155.329 | 2.038803
609.79 | 2.60516908 | 0.0141900776 | 2922.766 | 2.033487
611.38 | 2.60240664 | 0.0131391764 | 2699.271 | 2.028199
612.97 | 2.59965204 | 0.0121268308 | 2484.836 | 2.022938
614.56 | 2.59690604 | 0.0111534441 | 2279.472 | 2.017704
616.15 | 2.59416945 | 0.010219417 | 2083.192 | 2.012497
617.74 | 2.59144287 | 0.00932506704 | 1895.989 | 2.007317
619.33 | 2.5887273 | 0.00847082564 | 1717.882 | 2.002164
620.92 | 2.58602354 | 0.00765704324 | 1548.87 | 1.997037
622.51 | 2.58333254 | 0.00688409993 | 1388.962 | 1.991936
624.11 | 2.58065526 | 0.00615235546 | 1238.14 | 1.986829
625.7 | 2.57799299 | 0.0054622376 | 1096.463 | 1.98178
627.29 | 2.57534689 | 0.00481410728 | 963.9112 | 1.976757
628.88 | 2.57271824 | 0.00420833149 | 840.4885 | 1.971759
630.48 | 2.57010879 | 0.00364533304 | 726.1988 | 1.966755
632.07 | 2.56752022 | 0.00312546354 | 621.0676 | 1.961808
633.66 | 2.56495511 | 0.00264914108 | 525.0957 | 1.956885
635.25 | 2.56241769 | 0.00221553424 | 438.0497 | 1.951987
636.85 | 2.55990877 | 0.00181971776 | 358.886 | 1.947083
638.44 | 2.55742696 | 0.00146150671 | 287.5215 | 1.942234
640.04 | 2.55497274 | 0.00114136712 | 223.9793 | 1.937379
641.63 | 2.55254714 | 0.000859753619 | 168.298 | 1.932578
643.22 | 2.55015192 | 0.000617143022 | 120.508 | 1.927801
644.82 | 2.54778906 | 0.000413982435 | 80.63676 | 1.923017
646.41 | 2.54546112 | 0.000250720419 | 48.71596 | 1.918287
648.01 | 2.54317159 | 0.000127813125 | 24.77327 | 1.913551
649.6 | 2.54092527 | 4.57077195e-05 | 8.837576 | 1.908867
651.2 | 2.53872948 | 4.8398607e-06 | 0.9334866 | 1.904177
652.79 | 2.53660248 | 0 | 0 | 1.899539
654.39 | 2.53454398 | 0 | 0 | 1.894894
655.98 | 2.53253698 | 0 | 0 | 1.890302
657.58 | 2.53057467 | 0 | 0 | 1.885702
659.18 | 2.52865276 | 0 | 0 | 1.881125
660.77 | 2.52676809 | 0 | 0 | 1.876599
662.37 | 2.52491824 | 0 | 0 | 1.872065
663.97 | 2.52310106 | 0 | 0 | 1.867554
665.56 | 2.52131493 | 0 | 0 | 1.863093
667.16 | 2.51955823 | 0 | 0 | 1.858625
668.76 | 2.51782977 | 0 | 0 | 1.854178
670.35 | 2.51612835 | 0 | 0 | 1.84978
671.95 | 2.51445282 | 0 | 0 | 1.845375
673.55 | 2.51280231 | 0 | 0 | 1.840992
675.15 | 2.51117594 | 0 | 0 | 1.836629
676.75 | 2.50957284 | 0 | 0 | 1.832287
678.34 | 2.50799227 | 0 | 0 | 1.827992
679.94 | 2.50643356 | 0 | 0 | 1.82369
681.54 | 2.50489607 | 0 | 0 | 1.819409
683.14 | 2.50337913 | 0 | 0 | 1.815148
684.74 | 2.50188222 | 0 | 0 | 1.810906
686.34 | 2.50040478 | 0 | 0 | 1.806685
687.94 | 2.49894631 | 0 | 0 | 1.802483
689.54 | 2.49750632 | 0 | 0 | 1.7983
691.14 | 2.49608434 | 0 | 0 | 1.794137
692.74 | 2.49467994 | 0 | 0 | 1.789993
694.34 | 2.49329274 | 0 | 0 | 1.785869
695.94 | 2.49192228 | 0 | 0 | 1.781763
697.54 | 2.4905682 | 0 | 0 | 1.777676
699.14 | 2.48923017 | 0 | 0 | 1.773608
700.74 | 2.48790778 | 0 | 0 | 1.769558
702.34 | 2.48660075 | 0 | 0 | 1.765527
703.94 | 2.48530875 | 0 | 0 | 1.761514
705.54 | 2.48403147 | 0 | 0 | 1.757519
707.14 | 2.4827686 | 0 | 0 | 1.753542
708.74 | 2.48151986 | 0 | 0 | 1.749584
710.34 | 2.48028496 | 0 | 0 | 1.745643
711.94 | 2.47906367 | 0 | 0 | 1.74172
713.54 | 2.4778557 | 0 | 0 | 1.737814
715.14 | 2.47666083 | 0 | 0 | 1.733926
716.74 | 2.47547877 | 0 | 0 | 1.730056
718.35 | 2.47430936 | 0 | 0 | 1.726178
719.95 | 2.47315234 | 0 | 0 | 1.722342
721.55 | 2.47200744 | 0 | 0 | 1.718523
723.15 | 2.47087453 | 0 | 0 | 1.71472
724.75 | 2.46975338 | 0 | 0 | 1.710935
726.35 | 2.46864377 | 0 | 0 | 1.707166
727.95 | 2.46754552 | 0 | 0 | 1.703414
729.56 | 2.46645844 | 0 | 0 | 1.699655
731.16 | 2.46538235 | 0 | 0 | 1.695935
732.76 | 2.46431707 | 0 | 0 | 1.692232
734.36 | 2.46326243 | 0 | 0 | 1.688545
735.96 | 2.46221825 | 0 | 0 | 1.684874
737.56 | 2.46118438 | 0 | 0 | 1.681219
739.16 | 2.46016066 | 0 | 0 | 1.67758
740.77 | 2.45914692 | 0 | 0 | 1.673934
742.37 | 2.45814305 | 0 | 0 | 1.670326
743.97 | 2.45714885 | 0 | 0 | 1.666734
745.57 | 2.45616418 | 0 | 0 | 1.663157
747.17 | 2.45518894 | 0 | 0 | 1.659596
748.77 | 2.45422297 | 0 | 0 | 1.656049
750.37 | 2.45326613 | 0 | 0 | 1.652518
751.97 | 2.45231828 | 0 | 0 | 1.649002
753.57 | 2.45137931 | 0 | 0 | 1.645501
755.17 | 2.45044912 | 0 | 0 | 1.642014
756.77 | 2.44952753 | 0 | 0 | 1.638543
758.37 | 2.44861447 | 0 | 0 | 1.635086
759.97 | 2.44770982 | 0 | 0 | 1.631643
761.57 | 2.44681341 | 0 | 0 | 1.628215
763.17 | 2.44592518 | 0 | 0 | 1.624802
764.77 | 2.44504502 | 0 | 0 | 1.621403
766.37 | 2.44417283 | 0 | 0 | 1.618017
767.97 | 2.44330846 | 0 | 0 | 1.614646
769.57 | 2.44245186 | 0 | 0 | 1.611289
771.16 | 2.4416029 | 0 | 0 | 1.607967
772.76 | 2.44076146 | 0 | 0 | 1.604638
774.36 | 2.43992751 | 0 | 0 | 1.601322
775.96 | 2.43910089 | 0 | 0 | 1.598021
777.55 | 2.43828154 | 0 | 0 | 1.594753
779.15 | 2.43746938 | 0 | 0 | 1.591478
780.75 | 2.4366643 | 0 | 0 | 1.588216
782.34 | 2.43586621 | 0 | 0 | 1.584989
783.94 | 2.43507504 | 0 | 0 | 1.581754
785.53 | 2.43429071 | 0 | 0 | 1.578552
787.13 | 2.43351312 | 0 | 0 | 1.575343
788.72 | 2.43274221 | 0 | 0 | 1.572168
790.32 | 2.43197787 | 0 | 0 | 1.568985
791.91 | 2.43122006 | 0 | 0 | 1.565835
793.5 | 2.43046867 | 0 | 0 | 1.562697
795.1 | 2.42972364 | 0 | 0 | 1.559552
796.69 | 2.42898491 | 0 | 0 | 1.55644
798.28 | 2.42825239 | 0 | 0 | 1.55334
799.87 | 2.42752601 | 0 | 0 | 1.550252
801.46 | 2.42680571 | 0 | 0 | 1.547176
803.05 | 2.42609142 | 0 | 0 | 1.544113
804.64 | 2.42538306 | 0 | 0 | 1.541062
806.23 | 2.4246806 | 0 | 0 | 1.538023
807.82 | 2.42398393 | 0 | 0 | 1.534995
809.41 | 2.42329301 | 0 | 0 | 1.53198
810.99 | 2.42260776 | 0 | 0 | 1.528995
812.58 | 2.42192815 | 0 | 0 | 1.526004
814.16 | 2.42125411 | 0 | 0 | 1.523042
815.75 | 2.42058557 | 0 | 0 | 1.520074
817.33 | 2.41992247 | 0 | 0 | 1.517135
818.92 | 2.41926475 | 0 | 0 | 1.514189
820.5 | 2.41861235 | 0 | 0 | 1.511274
822.08 | 2.41796524 | 0 | 0 | 1.508369
823.66 | 2.41732338 | 0 | 0 | 1.505476
825.24 | 2.41668667 | 0 | 0 | 1.502593
826.82 | 2.41605505 | 0 | 0 | 1.499722
828.4 | 2.41542853 | 0 | 0 | 1.496861
829.98 | 2.41480698 | 0 | 0 | 1.494012
831.55 | 2.41419041 | 0 | 0 | 1.491191
833.13 | 2.41357877 | 0 | 0 | 1.488363
834.7 | 2.41297201 | 0 | 0 | 1.485564
836.28 | 2.41237002 | 0 | 0 | 1.482757
837.85 | 2.41177282 | 0 | 0 | 1.479979
839.42 | 2.41118033 | 0 | 0 | 1.47721
840.99 | 2.41059256 | 0 | 0 | 1.474453
842.56 | 2.41000939 | 0 | 0 | 1.471705
844.13 | 2.40943079 | 0 | 0 | 1.468968
845.7 | 2.40885676 | 0 | 0 | 1.466241
847.26 | 2.40828724 | 0 | 0 | 1.463541
848.83 | 2.40772217 | 0 | 0 | 1.460834
850.39 | 2.40716152 | 0 | 0 | 1.458154
851.95 | 2.40660522 | 0 | 0 | 1.455484
853.52 | 2.40605326 | 0 | 0 | 1.452807
855.08 | 2.40550564 | 0 | 0 | 1.450157
856.63 | 2.40496223 | 0 | 0 | 1.447533
858.19 | 2.40442305 | 0 | 0 | 1.444901
859.75 | 2.40388806 | 0 | 0 | 1.44228
861.3 | 2.40335724 | 0 | 0 | 1.439684
862.86 | 2.40283048 | 0 | 0 | 1.437081
864.41 | 2.40230783 | 0 | 0 | 1.434504
865.96 | 2.40178919 | 0 | 0 | 1.431937
867.51 | 2.40127453 | 0 | 0 | 1.429378
869.05 | 2.40076389 | 0 | 0 | 1.426845
870.6 | 2.40025712 | 0 | 0 | 1.424305
872.14 | 2.3997543 | 0 | 0 | 1.42179
873.69 | 2.3992553 | 0 | 0 | 1.419268
875.23 | 2.39876014 | 0 | 0 | 1.41677
876.77 | 2.3982688 | 0 | 0 | 1.414282
878.3 | 2.39778119 | 0 | 0 | 1.411818
879.84 | 2.39729736 | 0 | 0 | 1.409347
881.37 | 2.39681719 | 0 | 0 | 1.406901
882.91 | 2.39634072 | 0 | 0 | 1.404447
884.44 | 2.39586788 | 0 | 0 | 1.402017
885.97 | 2.39539868 | 0 | 0 | 1.399596
887.49 | 2.39493302 | 0 | 0 | 1.397199
889.02 | 2.39447093 | 0 | 0 | 1.394794
890.54 | 2.39401237 | 0 | 0 | 1.392414
892.06 | 2.39355733 | 0 | 0 | 1.390041
893.58 | 2.39310574 | 0 | 0 | 1.387677
895.1 | 2.3926576 | 0 | 0 | 1.38532
896.61 | 2.39221286 | 0 | 0 | 1.382987
898.13 | 2.39177152 | 0 | 0 | 1.380646
899.64 | 2.39133355 | 0 | 0 | 1.378329
901.14 | 2.39089893 | 0 | 0 | 1.376035
902.65 | 2.3904676 | 0 | 0 | 1.373733
904.15 | 2.39003956 | 0 | 0 | 1.371454
905.66 | 2.38961479 | 0 | 0 | 1.369167
907.15 | 2.38919324 | 0 | 0 | 1.366918
908.65 | 2.38877493 | 0 | 0 | 1.364662
910.15 | 2.38835981 | 0 | 0 | 1.362413
911.64 | 2.38794784 | 0 | 0 | 1.360186
913.13 | 2.38753903 | 0 | 0 | 1.357967
914.62 | 2.38713332 | 0 | 0 | 1.355754
916.1 | 2.38673073 | 0 | 0 | 1.353564
917.58 | 2.38633121 | 0 | 0 | 1.351381
919.06 | 2.38593474 | 0 | 0 | 1.349205
920.54 | 2.38554129 | 0 | 0 | 1.347035
922.01 | 2.38515086 | 0 | 0 | 1.344888
923.48 | 2.38476343 | 0 | 0 | 1.342747
924.95 | 2.38437897 | 0 | 0 | 1.340613
926.42 | 2.38399746 | 0 | 0 | 1.338486
927.88 | 2.38361887 | 0 | 0 | 1.33638
929.34 | 2.3832432 | 0 | 0 | 1.33428
930.8 | 2.38287041 | 0 | 0 | 1.332187
932.25 | 2.3825005 | 0 | 0 | 1.330115
933.7 | 2.38213344 | 0 | 0 | 1.32805
935.15 | 2.3817692 | 0 | 0 | 1.32599
936.59 | 2.3814078 | 0 | 0 | 1.323952
938.03 | 2.38104916 | 0 | 0 | 1.321919
939.47 | 2.38069332 | 0 | 0 | 1.319893
940.91 | 2.38034024 | 0 | 0 | 1.317873
942.34 | 2.3799899 | 0 | 0 | 1.315873
943.77 | 2.37964229 | 0 | 0 | 1.313879
945.19 | 2.37929736 | 0 | 0 | 1.311906
946.61 | 2.37895515 | 0 | 0 | 1.309938
948.03 | 2.37861562 | 0 | 0 | 1.307975
949.45 | 2.37827873 | 0 | 0 | 1.306019
950.86 | 2.37794448 | 0 | 0 | 1.304083
952.26 | 2.37761289 | 0 | 0 | 1.302165
953.67 | 2.37728387 | 0 | 0 | 1.30024
955.07 | 2.37695746 | 0 | 0 | 1.298334
956.46 | 2.37663363 | 0 | 0 | 1.296447
957.86 | 2.37631235 | 0 | 0 | 1.294552
959.25 | 2.37599364 | 0 | 0 | 1.292677
960.63 | 2.37567747 | 0 | 0 | 1.29082
962.01 | 2.3753638 | 0 | 0 | 1.288968
963.39 | 2.37505266 | 0 | 0 | 1.287122
964.76 | 2.374744 | 0 | 0 | 1.285294
966.13 | 2.3744378 | 0 | 0 | 1.283471
967.49 | 2.37413409 | 0 | 0 | 1.281667
968.85 | 2.37383284 | 0 | 0 | 1.279868
970.21 | 2.373534 | 0 | 0 | 1.278074
971.56 | 2.37323761 | 0 | 0 | 1.276298
972.91 | 2.37294362 | 0 | 0 | 1.274527
974.25 | 2.37265202 | 0 | 0 | 1.272774
975.59 | 2.37236283 | 0 | 0 | 1.271026
976.92 | 2.37207599 | 0 | 0 | 1.269295
978.25 | 2.37179154 | 0 | 0 | 1.26757
979.58 | 2.37150943 | 0 | 0 | 1.265849
980.89 | 2.37122966 | 0 | 0 | 1.264158
982.21 | 2.37095222 | 0 | 0 | 1.262459
983.52 | 2.3706771 | 0 | 0 | 1.260778
984.83 | 2.37040429 | 0 | 0 | 1.259101
986.13 | 2.37013376 | 0 | 0 | 1.257441
987.42 | 2.36986553 | 0 | 0 | 1.255798
988.71 | 2.36959955 | 0 | 0 | 1.254159
990 | 2.36933586 | 0 | 0 | 1.252525