## גיליון1
nm | n | k | α | E[ev]
400.33 | 3.11146273 | 0.340803132 | 106924 | 3.097445
401.92 | 3.10192478 | 0.337015765 | 105317.4 | 3.085191
403.52 | 3.09268257 | 0.333308475 | 103745.9 | 3.072958
405.11 | 3.08372363 | 0.329675384 | 102212.3 | 3.060897
406.7 | 3.07503568 | 0.326110889 | 100711.9 | 3.04893
408.29 | 3.06660758 | 0.32261002 | 99242.74 | 3.037057
409.89 | 3.05842829 | 0.319168017 | 97800.64 | 3.025202
411.48 | 3.05048733 | 0.315780471 | 96388.71 | 3.013512
413.07 | 3.04277516 | 0.312443502 | 95003.04 | 3.001913
414.66 | 3.03528186 | 0.309153165 | 93642.11 | 2.990402
416.25 | 3.02799888 | 0.305906196 | 92304.67 | 2.978979
417.84 | 3.02091715 | 0.302699184 | 90989.42 | 2.967643
419.43 | 3.01402867 | 0.299529255 | 89695.24 | 2.956393
421.02 | 3.00732578 | 0.296393744 | 88421.11 | 2.945228
422.61 | 3.00080054 | 0.293289904 | 87165.97 | 2.934147
424.2 | 2.99444595 | 0.290215464 | 85928.95 | 2.923149
425.79 | 2.98825493 | 0.287168139 | 84709.17 | 2.912234
427.38 | 2.98222126 | 0.284146085 | 83505.89 | 2.901399
428.97 | 2.97633824 | 0.281147238 | 82318.33 | 2.890645
430.56 | 2.97059999 | 0.278169953 | 81145.82 | 2.87997
432.15 | 2.96500054 | 0.275212536 | 79987.72 | 2.869374
433.74 | 2.95953448 | 0.272273594 | 78843.46 | 2.858856
435.33 | 2.95419646 | 0.269351758 | 77712.5 | 2.848414
436.92 | 2.94898118 | 0.26644568 | 76594.29 | 2.838048
438.51 | 2.94388388 | 0.263554286 | 75488.4 | 2.827758
440.1 | 2.93889967 | 0.260676423 | 74394.36 | 2.817541
441.69 | 2.93402401 | 0.25781111 | 73311.77 | 2.807399
443.27 | 2.92925268 | 0.25495754 | 72241.9 | 2.797392
444.86 | 2.92458132 | 0.252114803 | 71181.09 | 2.787394
446.45 | 2.92000591 | 0.249282152 | 70130.67 | 2.777467
448.04 | 2.9155227 | 0.246458994 | 69090.37 | 2.76761
449.62 | 2.91112767 | 0.243644538 | 68061.37 | 2.757884
451.21 | 2.90681751 | 0.2408384 | 67040.41 | 2.748166
452.8 | 2.9025886 | 0.238039993 | 66028.76 | 2.738516
454.39 | 2.89843763 | 0.235248867 | 65026.21 | 2.728933
455.97 | 2.89436125 | 0.232464538 | 64033.92 | 2.719477
457.56 | 2.89035663 | 0.229686824 | 63048.92 | 2.710027
459.15 | 2.88642054 | 0.226915247 | 62072.43 | 2.700642
460.73 | 2.88255022 | 0.224149623 | 61105.62 | 2.691381
462.32 | 2.8787428 | 0.22138964 | 60145.65 | 2.682125
463.91 | 2.87499572 | 0.21863519 | 59193.77 | 2.672932
465.49 | 2.87130642 | 0.215886116 | 58251.08 | 2.66386
467.08 | 2.8676723 | 0.213142208 | 57314.94 | 2.654791
468.66 | 2.86409107 | 0.210403457 | 56387.73 | 2.645841
470.25 | 2.86056033 | 0.207669714 | 55466.91 | 2.636895
471.84 | 2.85707784 | 0.204940942 | 54553.62 | 2.628009
473.42 | 2.85364147 | 0.202217127 | 53648.92 | 2.619239
475.01 | 2.85024924 | 0.199498369 | 52750.46 | 2.610471
476.59 | 2.84689894 | 0.196784534 | 51860.38 | 2.601817
478.18 | 2.84358876 | 0.194075765 | 50976.44 | 2.593166
479.76 | 2.84031693 | 0.191372224 | 50100.78 | 2.584626
481.35 | 2.83708145 | 0.188673842 | 49231.19 | 2.576088
482.93 | 2.83388068 | 0.185980819 | 48369.72 | 2.56766
484.52 | 2.83071295 | 0.18329329 | 47514.32 | 2.559234
486.1 | 2.82757655 | 0.180611324 | 46666.9 | 2.550915
487.69 | 2.82447002 | 0.177935169 | 45825.54 | 2.542599
489.27 | 2.82139174 | 0.175264925 | 44992.08 | 2.534388
490.86 | 2.81834036 | 0.172600872 | 44164.67 | 2.526179
492.44 | 2.81531439 | 0.169943136 | 43345.09 | 2.518073
494.03 | 2.81231247 | 0.16729194 | 42531.56 | 2.509969
495.61 | 2.80933329 | 0.164647519 | 41725.81 | 2.501967
497.19 | 2.80637568 | 0.162010202 | 40926.97 | 2.494016
498.78 | 2.80343824 | 0.159380081 | 40134.2 | 2.486066
500.36 | 2.80051998 | 0.156757589 | 39349.17 | 2.478216
501.95 | 2.79761958 | 0.154142841 | 38570.26 | 2.470366
503.53 | 2.79473605 | 0.151536204 | 37799.03 | 2.462614
505.12 | 2.79186824 | 0.148937897 | 37033.97 | 2.454862
506.7 | 2.78901531 | 0.146348382 | 36276.61 | 2.447207
508.28 | 2.7861761 | 0.143767815 | 35526.16 | 2.4396
509.87 | 2.78334968 | 0.141196516 | 34781.97 | 2.431992
511.45 | 2.78053513 | 0.138634815 | 34045.43 | 2.424479
513.04 | 2.77773167 | 0.136083126 | 33315.22 | 2.416966
514.62 | 2.77493837 | 0.133541713 | 32592.67 | 2.409545
516.2 | 2.7721545 | 0.131011004 | 31877.14 | 2.40217
517.79 | 2.76937912 | 0.128491199 | 31168.03 | 2.394793
519.37 | 2.76661156 | 0.125982736 | 30466.59 | 2.387508
520.96 | 2.7638511 | 0.123485985 | 29771.65 | 2.380221
522.54 | 2.76109705 | 0.121001317 | 29084.41 | 2.373024
524.12 | 2.75834876 | 0.11852911 | 28404.29 | 2.36587
525.71 | 2.75560549 | 0.116069672 | 27730.78 | 2.358715
527.29 | 2.75286673 | 0.113623468 | 27065.01 | 2.351647
528.88 | 2.75013182 | 0.111190814 | 26405.93 | 2.344577
530.46 | 2.74740027 | 0.108772184 | 25754.6 | 2.337594
532.05 | 2.74467148 | 0.106367904 | 25110.06 | 2.330608
533.63 | 2.74194494 | 0.103978382 | 24473.3 | 2.323707
535.21 | 2.73922025 | 0.101604101 | 23843.87 | 2.316848
536.8 | 2.73649679 | 0.0992453283 | 23221.34 | 2.309985
538.38 | 2.73377429 | 0.0969026285 | 22606.65 | 2.303206
539.97 | 2.73105216 | 0.0945762786 | 21998.96 | 2.296424
541.55 | 2.7283302 | 0.0922668473 | 21399.16 | 2.289724
543.14 | 2.72560785 | 0.0899746208 | 20806.44 | 2.283021
544.72 | 2.72288487 | 0.0877001024 | 20221.64 | 2.276399
546.31 | 2.72016083 | 0.0854436578 | 19644.02 | 2.269774
547.89 | 2.71743553 | 0.0832057955 | 19074.35 | 2.263228
549.48 | 2.7147086 | 0.0809868883 | 18511.96 | 2.256679
551.06 | 2.71197986 | 0.0787874496 | 17957.58 | 2.250209
552.65 | 2.70924899 | 0.076607859 | 17410.56 | 2.243735
554.23 | 2.70651584 | 0.0744486342 | 16871.6 | 2.237338
555.82 | 2.70378006 | 0.0723100961 | 16340.09 | 2.230938
557.4 | 2.70104162 | 0.0701928331 | 15816.68 | 2.224614
558.99 | 2.69830021 | 0.068097174 | 15300.82 | 2.218287
560.57 | 2.69555585 | 0.0660237095 | 14793.12 | 2.212034
562.16 | 2.69280833 | 0.0639728389 | 14293.06 | 2.205778
563.74 | 2.69005747 | 0.0619449668 | 13801.2 | 2.199596
565.33 | 2.68730327 | 0.0599406256 | 13317.08 | 2.193409
566.91 | 2.68454567 | 0.0579602864 | 12841.21 | 2.187296
568.5 | 2.68178455 | 0.0560043631 | 12373.17 | 2.181179
570.09 | 2.67901996 | 0.0540733926 | 11913.24 | 2.175095
571.67 | 2.67625182 | 0.0521677945 | 11461.64 | 2.169084
573.26 | 2.67348023 | 0.0502881088 | 11018.01 | 2.163067
574.85 | 2.67070515 | 0.0484347609 | 10582.6 | 2.157084
576.43 | 2.66792671 | 0.0466082933 | 10155.62 | 2.151172
578.02 | 2.66514484 | 0.0448090822 | 9736.723 | 2.145254
579.61 | 2.66235978 | 0.0430377291 | 9326.165 | 2.13937
581.19 | 2.65957159 | 0.041294671 | 8924.122 | 2.133554
582.78 | 2.65678039 | 0.0395804025 | 8530.318 | 2.127733
584.37 | 2.65398637 | 0.0378954203 | 8144.951 | 2.121943
585.96 | 2.65118969 | 0.0362402229 | 7768.059 | 2.116185
587.54 | 2.64839056 | 0.0346153106 | 7399.808 | 2.110495
589.13 | 2.64558914 | 0.0330211372 | 7039.965 | 2.104799
590.72 | 2.64278585 | 0.0314583046 | 6688.724 | 2.099133
592.31 | 2.63998079 | 0.0299272225 | 6346.101 | 2.093498
593.9 | 2.63717426 | 0.0284284012 | 6012.135 | 2.087894
595.48 | 2.63436678 | 0.0269624421 | 5686.98 | 2.082354
597.07 | 2.63155851 | 0.0255297659 | 5370.457 | 2.076808
598.66 | 2.62874985 | 0.0241308879 | 5062.706 | 2.071293
600.25 | 2.6259413 | 0.0227663666 | 4763.775 | 2.065806
601.84 | 2.6231332 | 0.0214366771 | 4473.692 | 2.060348
603.43 | 2.62032612 | 0.0201423787 | 4192.504 | 2.054919
605.02 | 2.61752048 | 0.0188839516 | 3920.241 | 2.049519
606.61 | 2.61471691 | 0.0176619556 | 3656.949 | 2.044147
608.2 | 2.61191582 | 0.0164768399 | 3402.649 | 2.038803
609.79 | 2.60911799 | 0.0153292028 | 3157.395 | 2.033487
611.38 | 2.6063241 | 0.0142195674 | 2921.224 | 2.028199
612.97 | 2.60353468 | 0.0131483934 | 2694.158 | 2.022938
614.56 | 2.60075058 | 0.0121162443 | 2476.244 | 2.017704
616.15 | 2.59797272 | 0.0111236797 | 2267.523 | 2.012497
617.74 | 2.59520183 | 0.0101711692 | 2068.02 | 2.007317
619.33 | 2.59243907 | 0.00925930253 | 1877.785 | 2.002164
620.92 | 2.58968549 | 0.00838858162 | 1696.846 | 1.997037
622.51 | 2.58694252 | 0.00755953828 | 1525.241 | 1.991936
624.11 | 2.58421217 | 0.00677173223 | 1362.788 | 1.986829
625.7 | 2.58149467 | 0.00602424897 | 1209.279 | 1.98178
627.29 | 2.57879029 | 0.00531761167 | 1064.726 | 1.976757
628.88 | 2.57609975 | 0.00465236624 | 929.1712 | 1.971759
630.48 | 2.57342422 | 0.00402911757 | 802.6538 | 1.966755
632.07 | 2.57076468 | 0.00344839009 | 685.2371 | 1.961808
633.66 | 2.56812262 | 0.00291078052 | 576.9561 | 1.956885
635.25 | 2.56549935 | 0.00241681541 | 477.8465 | 1.951987
636.85 | 2.56289657 | 0.00196706967 | 387.9468 | 1.947083
638.44 | 2.56031613 | 0.00156209906 | 307.311 | 1.942234
640.04 | 2.5577601 | 0.00120245717 | 235.9675 | 1.937379
641.63 | 2.55523073 | 0.000888686206 | 173.9616 | 1.932578
643.22 | 2.5527309 | 0.000621353719 | 121.3302 | 1.927801
644.82 | 2.55026373 | 0.000400994563 | 78.10694 | 1.923017
646.41 | 2.54783303 | 0.00022814575 | 44.32961 | 1.918287
648.01 | 2.54544383 | 0.000103352242 | 20.03216 | 1.913551
649.6 | 2.54310317 | 2.71482972e-05 | 5.249117 | 1.908867
651.2 | 2.54082331 | 5.61356526e-08 | 0.01082715 | 1.904177
652.79 | 2.53862782 | 0 | 0 | 1.899539
654.39 | 2.53649687 | 0 | 0 | 1.894894
655.98 | 2.53441793 | 0 | 0 | 1.890302
657.58 | 2.53238477 | 0 | 0 | 1.885702
659.18 | 2.53039315 | 0 | 0 | 1.881125
660.77 | 2.5284399 | 0 | 0 | 1.876599
662.37 | 2.52652253 | 0 | 0 | 1.872065
663.97 | 2.52463881 | 0 | 0 | 1.867554
665.56 | 2.52278708 | 0 | 0 | 1.863093
667.16 | 2.52096565 | 0 | 0 | 1.858625
668.76 | 2.51917328 | 0 | 0 | 1.854178
670.35 | 2.51740873 | 0 | 0 | 1.84978
671.95 | 2.5156708 | 0 | 0 | 1.845375
673.55 | 2.5139586 | 0 | 0 | 1.840992
675.15 | 2.5122712 | 0 | 0 | 1.836629
676.75 | 2.51060771 | 0 | 0 | 1.832287
678.34 | 2.50896735 | 0 | 0 | 1.827992
679.94 | 2.50734946 | 0 | 0 | 1.82369
681.54 | 2.50575335 | 0 | 0 | 1.819409
683.14 | 2.50417834 | 0 | 0 | 1.815148
684.74 | 2.50262388 | 0 | 0 | 1.810906
686.34 | 2.50108942 | 0 | 0 | 1.806685
687.94 | 2.49957443 | 0 | 0 | 1.802483
689.54 | 2.4980784 | 0 | 0 | 1.7983
691.14 | 2.49660086 | 0 | 0 | 1.794137
692.74 | 2.49514135 | 0 | 0 | 1.789993
694.34 | 2.4936995 | 0 | 0 | 1.785869
695.94 | 2.49227484 | 0 | 0 | 1.781763
697.54 | 2.49086698 | 0 | 0 | 1.777676
699.14 | 2.48947559 | 0 | 0 | 1.773608
700.74 | 2.48810027 | 0 | 0 | 1.769558
702.34 | 2.48674071 | 0 | 0 | 1.765527
703.94 | 2.48539659 | 0 | 0 | 1.761514
705.54 | 2.48406757 | 0 | 0 | 1.757519
707.14 | 2.48275336 | 0 | 0 | 1.753542
708.74 | 2.48145366 | 0 | 0 | 1.749584
710.34 | 2.48016818 | 0 | 0 | 1.745643
711.94 | 2.47889668 | 0 | 0 | 1.74172
713.54 | 2.47763886 | 0 | 0 | 1.737814
715.14 | 2.4763945 | 0 | 0 | 1.733926
716.74 | 2.47516331 | 0 | 0 | 1.730056
718.35 | 2.47394513 | 0 | 0 | 1.726178
719.95 | 2.47273967 | 0 | 0 | 1.722342
721.55 | 2.47154669 | 0 | 0 | 1.718523
723.15 | 2.47036603 | 0 | 0 | 1.71472
724.75 | 2.46919747 | 0 | 0 | 1.710935
726.35 | 2.46804077 | 0 | 0 | 1.707166
727.95 | 2.46689577 | 0 | 0 | 1.703414
729.56 | 2.46576227 | 0 | 0 | 1.699655
731.16 | 2.46464007 | 0 | 0 | 1.695935
732.76 | 2.463529 | 0 | 0 | 1.692232
734.36 | 2.46242889 | 0 | 0 | 1.688545
735.96 | 2.46133955 | 0 | 0 | 1.684874
737.56 | 2.46026083 | 0 | 0 | 1.681219
739.16 | 2.45919256 | 0 | 0 | 1.67758
740.77 | 2.45813458 | 0 | 0 | 1.673934
742.37 | 2.45708676 | 0 | 0 | 1.670326
743.97 | 2.45604892 | 0 | 0 | 1.666734
745.57 | 2.45502089 | 0 | 0 | 1.663157
747.17 | 2.4540026 | 0 | 0 | 1.659596
748.77 | 2.45299387 | 0 | 0 | 1.656049
750.37 | 2.45199454 | 0 | 0 | 1.652518
751.97 | 2.4510045 | 0 | 0 | 1.649002
753.57 | 2.45002362 | 0 | 0 | 1.645501
755.17 | 2.4490518 | 0 | 0 | 1.642014
756.77 | 2.44808886 | 0 | 0 | 1.638543
758.37 | 2.44713472 | 0 | 0 | 1.635086
759.97 | 2.44618926 | 0 | 0 | 1.631643
761.57 | 2.44525232 | 0 | 0 | 1.628215
763.17 | 2.44432383 | 0 | 0 | 1.624802
764.77 | 2.44340367 | 0 | 0 | 1.621403
766.37 | 2.44249175 | 0 | 0 | 1.618017
767.97 | 2.44158791 | 0 | 0 | 1.614646
769.57 | 2.44069211 | 0 | 0 | 1.611289
771.16 | 2.4398042 | 0 | 0 | 1.607967
772.76 | 2.43892407 | 0 | 0 | 1.604638
774.36 | 2.43805169 | 0 | 0 | 1.601322
775.96 | 2.43718688 | 0 | 0 | 1.598021
777.55 | 2.43632961 | 0 | 0 | 1.594753
779.15 | 2.43547976 | 0 | 0 | 1.591478
780.75 | 2.43463725 | 0 | 0 | 1.588216
782.34 | 2.43380198 | 0 | 0 | 1.584989
783.94 | 2.43297387 | 0 | 0 | 1.581754
785.53 | 2.43215284 | 0 | 0 | 1.578552
787.13 | 2.43133879 | 0 | 0 | 1.575343
788.72 | 2.43053166 | 0 | 0 | 1.572168
790.32 | 2.42973133 | 0 | 0 | 1.568985
791.91 | 2.42893777 | 0 | 0 | 1.565835
793.5 | 2.42815087 | 0 | 0 | 1.562697
795.1 | 2.42737057 | 0 | 0 | 1.559552
796.69 | 2.42659678 | 0 | 0 | 1.55644
798.28 | 2.42582945 | 0 | 0 | 1.55334
799.87 | 2.42506847 | 0 | 0 | 1.550252
801.46 | 2.42431381 | 0 | 0 | 1.547176
803.05 | 2.42356537 | 0 | 0 | 1.544113
804.64 | 2.42282309 | 0 | 0 | 1.541062
806.23 | 2.42208693 | 0 | 0 | 1.538023
807.82 | 2.42135679 | 0 | 0 | 1.534995
809.41 | 2.42063261 | 0 | 0 | 1.53198
810.99 | 2.41991432 | 0 | 0 | 1.528995
812.58 | 2.41920187 | 0 | 0 | 1.526004
814.16 | 2.41849523 | 0 | 0 | 1.523042
815.75 | 2.41779428 | 0 | 0 | 1.520074
817.33 | 2.41709899 | 0 | 0 | 1.517135
818.92 | 2.4164093 | 0 | 0 | 1.514189
820.5 | 2.41572512 | 0 | 0 | 1.511274
822.08 | 2.41504645 | 0 | 0 | 1.508369
823.66 | 2.41437323 | 0 | 0 | 1.505476
825.24 | 2.41370537 | 0 | 0 | 1.502593
826.82 | 2.4130428 | 0 | 0 | 1.499722
828.4 | 2.41238553 | 0 | 0 | 1.496861
829.98 | 2.41173343 | 0 | 0 | 1.494012
831.55 | 2.41108651 | 0 | 0 | 1.491191
833.13 | 2.41044473 | 0 | 0 | 1.488363
834.7 | 2.409808 | 0 | 0 | 1.485564
836.28 | 2.40917625 | 0 | 0 | 1.482757
837.85 | 2.40854949 | 0 | 0 | 1.479979
839.42 | 2.40792763 | 0 | 0 | 1.47721
840.99 | 2.40731068 | 0 | 0 | 1.474453
842.56 | 2.40669852 | 0 | 0 | 1.471705
844.13 | 2.40609112 | 0 | 0 | 1.468968
845.7 | 2.40548847 | 0 | 0 | 1.466241
847.26 | 2.40489052 | 0 | 0 | 1.463541
848.83 | 2.40429722 | 0 | 0 | 1.460834
850.39 | 2.40370851 | 0 | 0 | 1.458154
851.95 | 2.40312434 | 0 | 0 | 1.455484
853.52 | 2.4025447 | 0 | 0 | 1.452807
855.08 | 2.40196957 | 0 | 0 | 1.450157
856.63 | 2.40139883 | 0 | 0 | 1.447533
858.19 | 2.4008325 | 0 | 0 | 1.444901
859.75 | 2.40027054 | 0 | 0 | 1.44228
861.3 | 2.39971292 | 0 | 0 | 1.439684
862.86 | 2.39915954 | 0 | 0 | 1.437081
864.41 | 2.39861046 | 0 | 0 | 1.434504
865.96 | 2.39806554 | 0 | 0 | 1.431937
867.51 | 2.39752479 | 0 | 0 | 1.429378
869.05 | 2.39698822 | 0 | 0 | 1.426845
870.6 | 2.39645569 | 0 | 0 | 1.424305
872.14 | 2.39592729 | 0 | 0 | 1.42179
873.69 | 2.39540288 | 0 | 0 | 1.419268
875.23 | 2.39488247 | 0 | 0 | 1.41677
876.77 | 2.39436605 | 0 | 0 | 1.414282
878.3 | 2.39385353 | 0 | 0 | 1.411818
879.84 | 2.39334494 | 0 | 0 | 1.409347
881.37 | 2.39284019 | 0 | 0 | 1.406901
882.91 | 2.3923393 | 0 | 0 | 1.404447
884.44 | 2.39184219 | 0 | 0 | 1.402017
885.97 | 2.39134889 | 0 | 0 | 1.399596
887.49 | 2.3908593 | 0 | 0 | 1.397199
889.02 | 2.39037343 | 0 | 0 | 1.394794
890.54 | 2.38989125 | 0 | 0 | 1.392414
892.06 | 2.38941274 | 0 | 0 | 1.390041
893.58 | 2.38893785 | 0 | 0 | 1.387677
895.1 | 2.38846655 | 0 | 0 | 1.38532
896.61 | 2.38799882 | 0 | 0 | 1.382987
898.13 | 2.38753464 | 0 | 0 | 1.380646
899.64 | 2.38707397 | 0 | 0 | 1.378329
901.14 | 2.38661682 | 0 | 0 | 1.376035
902.65 | 2.38616311 | 0 | 0 | 1.373733
904.15 | 2.38571283 | 0 | 0 | 1.371454
905.66 | 2.38526598 | 0 | 0 | 1.369167
907.15 | 2.3848225 | 0 | 0 | 1.366918
908.65 | 2.3843824 | 0 | 0 | 1.364662
910.15 | 2.38394565 | 0 | 0 | 1.362413
911.64 | 2.38351219 | 0 | 0 | 1.360186
913.13 | 2.38308203 | 0 | 0 | 1.357967
914.62 | 2.38265512 | 0 | 0 | 1.355754
916.1 | 2.38223148 | 0 | 0 | 1.353564
917.58 | 2.38181104 | 0 | 0 | 1.351381
919.06 | 2.38139381 | 0 | 0 | 1.349205
920.54 | 2.38097974 | 0 | 0 | 1.347035
922.01 | 2.38056883 | 0 | 0 | 1.344888
923.48 | 2.38016105 | 0 | 0 | 1.342747
924.95 | 2.37975639 | 0 | 0 | 1.340613
926.42 | 2.37935482 | 0 | 0 | 1.338486
927.88 | 2.37895631 | 0 | 0 | 1.33638
929.34 | 2.37856086 | 0 | 0 | 1.33428
930.8 | 2.37816842 | 0 | 0 | 1.332187
932.25 | 2.377779 | 0 | 0 | 1.330115
933.7 | 2.37739257 | 0 | 0 | 1.32805
935.15 | 2.37700909 | 0 | 0 | 1.32599
936.59 | 2.37662859 | 0 | 0 | 1.323952
938.03 | 2.37625098 | 0 | 0 | 1.321919
939.47 | 2.37587631 | 0 | 0 | 1.319893
940.91 | 2.37550453 | 0 | 0 | 1.317873
942.34 | 2.37513563 | 0 | 0 | 1.315873
943.77 | 2.37476958 | 0 | 0 | 1.313879
945.19 | 2.37440635 | 0 | 0 | 1.311906
946.61 | 2.37404597 | 0 | 0 | 1.309938
948.03 | 2.37368839 | 0 | 0 | 1.307975
949.45 | 2.37333359 | 0 | 0 | 1.306019
950.86 | 2.37298156 | 0 | 0 | 1.304083
952.26 | 2.37263231 | 0 | 0 | 1.302165
953.67 | 2.37228576 | 0 | 0 | 1.30024
955.07 | 2.37194196 | 0 | 0 | 1.298334
956.46 | 2.37160085 | 0 | 0 | 1.296447
957.86 | 2.37126243 | 0 | 0 | 1.294552
959.25 | 2.3709267 | 0 | 0 | 1.292677
960.63 | 2.37059363 | 0 | 0 | 1.29082
962.01 | 2.37026319 | 0 | 0 | 1.288968
963.39 | 2.3699354 | 0 | 0 | 1.287122
964.76 | 2.36961022 | 0 | 0 | 1.285294
966.13 | 2.36928762 | 0 | 0 | 1.283471
967.49 | 2.36896764 | 0 | 0 | 1.281667
968.85 | 2.36865023 | 0 | 0 | 1.279868
970.21 | 2.36833536 | 0 | 0 | 1.278074
971.56 | 2.36802306 | 0 | 0 | 1.276298
972.91 | 2.36771328 | 0 | 0 | 1.274527
974.25 | 2.36740601 | 0 | 0 | 1.272774
975.59 | 2.36710127 | 0 | 0 | 1.271026
976.92 | 2.366799 | 0 | 0 | 1.269295
978.25 | 2.36649924 | 0 | 0 | 1.26757
979.58 | 2.36620194 | 0 | 0 | 1.265849
980.89 | 2.36590709 | 0 | 0 | 1.264158
982.21 | 2.3656147 | 0 | 0 | 1.262459
983.52 | 2.36532474 | 0 | 0 | 1.260778
984.83 | 2.36503721 | 0 | 0 | 1.259101
986.13 | 2.36475208 | 0 | 0 | 1.257441
987.42 | 2.36446936 | 0 | 0 | 1.255798
988.71 | 2.36418901 | 0 | 0 | 1.254159
990 | 2.36391106 | 0 | 0 | 1.252525