## גיליון1
nm | n | k | α | E[ev]
400.33 | 3.14749105 | 0.419648012 | 131660.9 | 3.097445
401.92 | 3.13810526 | 0.412234567 | 128823.3 | 3.085191
403.52 | 3.12894265 | 0.40504605 | 126075 | 3.072958
405.11 | 3.11999675 | 0.398070551 | 123417.5 | 3.060897
406.7 | 3.11126081 | 0.391296577 | 120843 | 3.04893
408.29 | 3.10272876 | 0.384713746 | 118347.4 | 3.037057
409.89 | 3.09439427 | 0.378312001 | 115923.8 | 3.025202
411.48 | 3.08625117 | 0.3720819 | 113574.1 | 3.013512
413.07 | 3.07829392 | 0.366014935 | 111292.2 | 3.001913
414.66 | 3.07051627 | 0.360102464 | 109074.6 | 2.990402
416.25 | 3.0629131 | 0.354337074 | 106918.3 | 2.978979
417.84 | 3.05547849 | 0.348711088 | 104820.3 | 2.967643
419.43 | 3.04820735 | 0.343217792 | 102777.9 | 2.956393
421.02 | 3.04109473 | 0.337850859 | 100788.7 | 2.945228
422.61 | 3.0341352 | 0.33260384 | 98850.1 | 2.934147
424.2 | 3.02732408 | 0.327471141 | 96959.87 | 2.923149
425.79 | 3.02065644 | 0.322447172 | 95115.82 | 2.912234
427.38 | 3.01412809 | 0.317527121 | 93316.03 | 2.901399
428.97 | 3.00773417 | 0.312705851 | 91558.51 | 2.890645
430.56 | 3.00147054 | 0.307978955 | 89841.5 | 2.87997
432.15 | 2.99533283 | 0.303341991 | 88163.26 | 2.869374
433.74 | 2.98931714 | 0.298791042 | 86522.24 | 2.858856
435.33 | 2.98341953 | 0.294322276 | 84916.91 | 2.848414
436.92 | 2.97763598 | 0.289931938 | 83345.81 | 2.838048
438.51 | 2.97196295 | 0.285616748 | 81807.63 | 2.827758
440.1 | 2.96639668 | 0.281373347 | 80301.05 | 2.817541
441.69 | 2.96093368 | 0.277198691 | 78824.87 | 2.807399
443.27 | 2.95557073 | 0.273090029 | 77379.72 | 2.797392
444.86 | 2.95030438 | 0.269044516 | 75960.96 | 2.787394
446.45 | 2.94513146 | 0.265059582 | 74569.34 | 2.777467
448.04 | 2.94004905 | 0.261132922 | 73203.94 | 2.76761
449.62 | 2.93505385 | 0.257262002 | 71865.37 | 2.757884
451.21 | 2.93014328 | 0.253444893 | 70549.59 | 2.748166
452.8 | 2.92531437 | 0.249679427 | 69257.37 | 2.738516
454.39 | 2.92056441 | 0.245963671 | 67987.93 | 2.728933
455.97 | 2.91589062 | 0.242295684 | 66741.97 | 2.719477
457.56 | 2.91129074 | 0.238673964 | 65515.89 | 2.710027
459.15 | 2.90676201 | 0.235096659 | 64310.44 | 2.700642
460.73 | 2.90230218 | 0.231562338 | 63126.41 | 2.691381
462.32 | 2.89790878 | 0.228069439 | 61960.38 | 2.682125
463.91 | 2.8935797 | 0.224616699 | 60813.21 | 2.672932
465.49 | 2.88931276 | 0.221202821 | 59685.65 | 2.66386
467.08 | 2.88510571 | 0.217826476 | 58574.56 | 2.654791
468.66 | 2.88095663 | 0.214486617 | 57482.01 | 2.645841
470.25 | 2.8768634 | 0.211182053 | 56405.03 | 2.636895
471.84 | 2.87282411 | 0.207911763 | 55344.43 | 2.628009
473.42 | 2.86883688 | 0.204674782 | 54300.94 | 2.619239
475.01 | 2.86490004 | 0.201470301 | 53271.87 | 2.610471
476.59 | 2.86101159 | 0.198297269 | 52259.04 | 2.601817
478.18 | 2.85716995 | 0.195154982 | 51259.91 | 2.593166
479.76 | 2.8533736 | 0.192042781 | 50276.33 | 2.584626
481.35 | 2.8496207 | 0.188959766 | 49305.8 | 2.576088
482.93 | 2.84590983 | 0.185905369 | 48350.1 | 2.56766
484.52 | 2.84223949 | 0.182878966 | 47406.91 | 2.559234
486.1 | 2.83860813 | 0.179879882 | 46477.91 | 2.550915
487.69 | 2.83501443 | 0.176907665 | 45560.92 | 2.542599
489.27 | 2.83145694 | 0.173961715 | 44657.53 | 2.534388
490.86 | 2.82793445 | 0.17104165 | 43765.7 | 2.526179
492.44 | 2.82444557 | 0.168146937 | 42886.96 | 2.518073
494.03 | 2.82098906 | 0.165277168 | 42019.34 | 2.509969
495.61 | 2.81756372 | 0.162431964 | 41164.33 | 2.501967
497.19 | 2.8141685 | 0.159611059 | 40320.9 | 2.494016
498.78 | 2.81080207 | 0.156813956 | 39488.02 | 2.486066
500.36 | 2.80746354 | 0.15404053 | 38667.14 | 2.478216
501.95 | 2.80415167 | 0.151290336 | 37856.49 | 2.470366
503.53 | 2.80086552 | 0.148563209 | 37057.45 | 2.462614
505.12 | 2.79760402 | 0.145858839 | 36268.35 | 2.454862
506.7 | 2.7943664 | 0.143177187 | 35490.54 | 2.447207
508.28 | 2.79115156 | 0.140517902 | 34723.08 | 2.4396
509.87 | 2.78795859 | 0.13788082 | 33965.19 | 2.431992
511.45 | 2.78478664 | 0.135265796 | 33218.07 | 2.424479
513.04 | 2.78163496 | 0.132672782 | 32480.32 | 2.416966
514.62 | 2.77850265 | 0.130101587 | 31753.06 | 2.409545
516.2 | 2.77538904 | 0.127552195 | 31035.56 | 2.40217
517.79 | 2.77229317 | 0.125024371 | 30327.08 | 2.394793
519.37 | 2.76921442 | 0.122518132 | 29628.74 | 2.387508
520.96 | 2.76615208 | 0.120033428 | 28939.26 | 2.380221
522.54 | 2.76310549 | 0.117570224 | 28259.69 | 2.373024
524.12 | 2.76007398 | 0.115128499 | 27589.37 | 2.36587
525.71 | 2.75705684 | 0.112708169 | 26927.67 | 2.358715
527.29 | 2.75405356 | 0.110309313 | 26275.58 | 2.351647
528.88 | 2.75106346 | 0.107931872 | 25631.98 | 2.344577
530.46 | 2.74808607 | 0.105575947 | 24997.81 | 2.337594
532.05 | 2.74512077 | 0.103241501 | 24372.02 | 2.330608
533.63 | 2.74216703 | 0.100928584 | 23755.47 | 2.323707
535.21 | 2.73922445 | 0.0986373241 | 23147.64 | 2.316848
536.8 | 2.73629237 | 0.0963676477 | 22548.02 | 2.309985
538.38 | 2.73337053 | 0.0941197717 | 21957.43 | 2.303206
539.97 | 2.73045829 | 0.0918936427 | 21374.97 | 2.296424
541.55 | 2.72755543 | 0.0896894918 | 20801.4 | 2.289724
543.14 | 2.72466136 | 0.0875072848 | 20235.88 | 2.283021
544.72 | 2.7217758 | 0.0853471994 | 19679.12 | 2.276399
546.31 | 2.7188983 | 0.0832092869 | 19130.32 | 2.269774
547.89 | 2.71602859 | 0.0810937378 | 18590.18 | 2.263228
549.48 | 2.71316627 | 0.0790006188 | 18057.94 | 2.256679
551.06 | 2.71031111 | 0.0769301326 | 17534.25 | 2.250209
552.65 | 2.70746274 | 0.0748823598 | 17018.41 | 2.243735
554.23 | 2.70462097 | 0.0728575142 | 16511.02 | 2.237338
555.82 | 2.70178536 | 0.0708556283 | 16011.42 | 2.230938
557.4 | 2.69895585 | 0.0688769885 | 15520.18 | 2.224614
558.99 | 2.69613204 | 0.0669216414 | 15036.69 | 2.218287
560.57 | 2.6933139 | 0.0649898809 | 14561.48 | 2.212034
562.16 | 2.69050113 | 0.0630818251 | 14093.99 | 2.205778
563.74 | 2.68769349 | 0.0611975997 | 13634.69 | 2.199596
565.33 | 2.6848909 | 0.0593374519 | 13183.07 | 2.193409
566.91 | 2.68209321 | 0.0575015739 | 12739.58 | 2.187296
568.5 | 2.6793002 | 0.0556901072 | 12303.74 | 2.181179
570.09 | 2.67651184 | 0.0539033095 | 11875.77 | 2.175095
571.67 | 2.67372796 | 0.0521413318 | 11455.82 | 2.169084
573.26 | 2.67094855 | 0.0504044379 | 11043.5 | 2.163067
574.85 | 2.66817346 | 0.048692788 | 10638.97 | 2.157084
576.43 | 2.66540271 | 0.0470066517 | 10242.42 | 2.151172
578.02 | 2.66263611 | 0.0453461468 | 9853.424 | 2.145254
579.61 | 2.65987381 | 0.0437116004 | 9472.192 | 2.13937
581.19 | 2.6571157 | 0.042103189 | 9098.85 | 2.133554
582.78 | 2.6543618 | 0.0405211437 | 8733.065 | 2.127733
584.37 | 2.65161213 | 0.0389656986 | 8374.988 | 2.121943
585.96 | 2.64886673 | 0.0374370905 | 8024.607 | 2.116185
587.54 | 2.64612566 | 0.035935559 | 7682.041 | 2.110495
589.13 | 2.64338891 | 0.0344613014 | 7347.002 | 2.104799
590.72 | 2.64065673 | 0.033014653 | 7019.638 | 2.099133
592.31 | 2.63792906 | 0.031595772 | 6699.919 | 2.093498
593.9 | 2.63520603 | 0.0302049103 | 6387.838 | 2.087894
595.48 | 2.63248794 | 0.0288424051 | 6083.506 | 2.082354
597.07 | 2.62977477 | 0.0275084264 | 5786.689 | 2.076808
598.66 | 2.62706671 | 0.0262032325 | 5497.488 | 2.071293
600.25 | 2.62436403 | 0.0249271225 | 5215.904 | 2.065806
601.84 | 2.62166686 | 0.0236803183 | 4941.925 | 2.060348
603.43 | 2.61897552 | 0.0224631206 | 4675.551 | 2.054919
605.02 | 2.61629017 | 0.0212757565 | 4416.771 | 2.049519
606.61 | 2.61361117 | 0.0201185284 | 4165.588 | 2.044147
608.2 | 2.61093865 | 0.0189916339 | 3921.982 | 2.038803
609.79 | 2.60827309 | 0.0178954127 | 3685.964 | 2.033487
611.38 | 2.60561484 | 0.0168301333 | 3457.53 | 2.028199
612.97 | 2.60296409 | 0.0157960034 | 3236.664 | 2.022938
614.56 | 2.60032133 | 0.0147933301 | 3023.37 | 2.017704
616.15 | 2.59768705 | 0.013822418 | 2817.651 | 2.012497
617.74 | 2.59506156 | 0.0128834835 | 2619.493 | 2.007317
619.33 | 2.59244549 | 0.0119768613 | 2428.905 | 2.002164
620.92 | 2.5898393 | 0.0111028 | 2245.88 | 1.997037
622.51 | 2.58724354 | 0.0102615782 | 2070.415 | 1.991936
624.11 | 2.58465876 | 0.00945345085 | 1902.475 | 1.986829
625.7 | 2.58208577 | 0.00867874722 | 1742.13 | 1.98178
627.29 | 2.57952524 | 0.00793772222 | 1589.341 | 1.976757
628.88 | 2.57697789 | 0.00723063513 | 1444.103 | 1.971759
630.48 | 2.57444481 | 0.00655780998 | 1306.403 | 1.966755
632.07 | 2.57192693 | 0.00591948615 | 1176.274 | 1.961808
633.66 | 2.56942581 | 0.00531598314 | 1053.7 | 1.956885
635.25 | 2.56694387 | 0.00474716756 | 938.5978 | 1.951987
636.85 | 2.56448245 | 0.00420960106 | 830.2204 | 1.947083
638.44 | 2.56203993 | 0.00370265895 | 728.4223 | 1.942234
640.04 | 2.55961618 | 0.00322668627 | 633.1976 | 1.937379
641.63 | 2.55721139 | 0.00278201168 | 544.5828 | 1.932578
643.22 | 2.55482623 | 0.00236900153 | 462.5891 | 1.927801
644.82 | 2.55246132 | 0.00198797825 | 387.2244 | 1.923017
646.41 | 2.55011742 | 0.00163926567 | 318.5158 | 1.918287
648.01 | 2.54779564 | 0.00132320744 | 256.4696 | 1.913551
649.6 | 2.5454972 | 0.0010401406 | 201.1109 | 1.908867
651.2 | 2.54322333 | 0.000790373982 | 152.4431 | 1.904177
652.79 | 2.54097571 | 0.000574240109 | 110.4866 | 1.899539
654.39 | 2.53875623 | 0.000392059376 | 75.24971 | 1.894894
655.98 | 2.53656717 | 0.000244149027 | 46.74703 | 1.890302
657.58 | 2.53441139 | 0.000130822943 | 24.98762 | 1.885702
659.18 | 2.53229267 | 5.23913639e-05 | 9.982638 | 1.881125
660.77 | 2.53021665 | 9.16051904e-06 | 1.741243 | 1.876599
662.37 | 2.5281961 | 0 | 0 | 1.872065
663.97 | 2.52623923 | 0 | 0 | 1.867554
665.56 | 2.52432978 | 0 | 0 | 1.863093
667.16 | 2.52246088 | 0 | 0 | 1.858625
668.76 | 2.52062861 | 0 | 0 | 1.854178
670.35 | 2.51883011 | 0 | 0 | 1.84978
671.95 | 2.51706303 | 0 | 0 | 1.845375
673.55 | 2.51532567 | 0 | 0 | 1.840992
675.15 | 2.51361648 | 0 | 0 | 1.836629
676.75 | 2.51193409 | 0 | 0 | 1.832287
678.34 | 2.51027733 | 0 | 0 | 1.827992
679.94 | 2.50864522 | 0 | 0 | 1.82369
681.54 | 2.50703681 | 0 | 0 | 1.819409
683.14 | 2.50545122 | 0 | 0 | 1.815148
684.74 | 2.50388771 | 0 | 0 | 1.810906
686.34 | 2.50234557 | 0 | 0 | 1.806685
687.94 | 2.50082412 | 0 | 0 | 1.802483
689.54 | 2.49932276 | 0 | 0 | 1.7983
691.14 | 2.49784091 | 0 | 0 | 1.794137
692.74 | 2.49637802 | 0 | 0 | 1.789993
694.34 | 2.49493363 | 0 | 0 | 1.785869
695.94 | 2.49350721 | 0 | 0 | 1.781763
697.54 | 2.49209831 | 0 | 0 | 1.777676
699.14 | 2.49070655 | 0 | 0 | 1.773608
700.74 | 2.48933145 | 0 | 0 | 1.769558
702.34 | 2.48797269 | 0 | 0 | 1.765527
703.94 | 2.48662988 | 0 | 0 | 1.761514
705.54 | 2.48530266 | 0 | 0 | 1.757519
707.14 | 2.4839907 | 0 | 0 | 1.753542
708.74 | 2.48269367 | 0 | 0 | 1.749584
710.34 | 2.48141125 | 0 | 0 | 1.745643
711.94 | 2.48014318 | 0 | 0 | 1.74172
713.54 | 2.47888913 | 0 | 0 | 1.737814
715.14 | 2.47764885 | 0 | 0 | 1.733926
716.74 | 2.47642205 | 0 | 0 | 1.730056
718.35 | 2.47520853 | 0 | 0 | 1.726178
719.95 | 2.474008 | 0 | 0 | 1.722342
721.55 | 2.47282019 | 0 | 0 | 1.718523
723.15 | 2.47164492 | 0 | 0 | 1.71472
724.75 | 2.47048198 | 0 | 0 | 1.710935
726.35 | 2.4693311 | 0 | 0 | 1.707166
727.95 | 2.46819211 | 0 | 0 | 1.703414
729.56 | 2.4670648 | 0 | 0 | 1.699655
731.16 | 2.46594895 | 0 | 0 | 1.695935
732.76 | 2.46484439 | 0 | 0 | 1.692232
734.36 | 2.46375095 | 0 | 0 | 1.688545
735.96 | 2.4626684 | 0 | 0 | 1.684874
737.56 | 2.46159661 | 0 | 0 | 1.681219
739.16 | 2.4605354 | 0 | 0 | 1.67758
740.77 | 2.45948459 | 0 | 0 | 1.673934
742.37 | 2.45844405 | 0 | 0 | 1.670326
743.97 | 2.45741358 | 0 | 0 | 1.666734
745.57 | 2.45639303 | 0 | 0 | 1.663157
747.17 | 2.4553823 | 0 | 0 | 1.659596
748.77 | 2.45438122 | 0 | 0 | 1.656049
750.37 | 2.45338962 | 0 | 0 | 1.652518
751.97 | 2.45240737 | 0 | 0 | 1.649002
753.57 | 2.45143436 | 0 | 0 | 1.645501
755.17 | 2.45047047 | 0 | 0 | 1.642014
756.77 | 2.44951552 | 0 | 0 | 1.638543
758.37 | 2.44856942 | 0 | 0 | 1.635086
759.97 | 2.44763206 | 0 | 0 | 1.631643
761.57 | 2.44670327 | 0 | 0 | 1.628215
763.17 | 2.44578296 | 0 | 0 | 1.624802
764.77 | 2.44487104 | 0 | 0 | 1.621403
766.37 | 2.44396738 | 0 | 0 | 1.618017
767.97 | 2.44307185 | 0 | 0 | 1.614646
769.57 | 2.44218437 | 0 | 0 | 1.611289
771.16 | 2.44130483 | 0 | 0 | 1.607967
772.76 | 2.44043309 | 0 | 0 | 1.604638
774.36 | 2.43956912 | 0 | 0 | 1.601322
775.96 | 2.43871274 | 0 | 0 | 1.598021
777.55 | 2.43786392 | 0 | 0 | 1.594753
779.15 | 2.43702254 | 0 | 0 | 1.591478
780.75 | 2.43618851 | 0 | 0 | 1.588216
782.34 | 2.43536173 | 0 | 0 | 1.584989
783.94 | 2.43454213 | 0 | 0 | 1.581754
785.53 | 2.43372961 | 0 | 0 | 1.578552
787.13 | 2.43292408 | 0 | 0 | 1.575343
788.72 | 2.43212547 | 0 | 0 | 1.572168
790.32 | 2.43133367 | 0 | 0 | 1.568985
791.91 | 2.43054864 | 0 | 0 | 1.565835
793.5 | 2.42977027 | 0 | 0 | 1.562697
795.1 | 2.4289985 | 0 | 0 | 1.559552
796.69 | 2.42823323 | 0 | 0 | 1.55644
798.28 | 2.42747442 | 0 | 0 | 1.55334
799.87 | 2.42672196 | 0 | 0 | 1.550252
801.46 | 2.42597581 | 0 | 0 | 1.547176
803.05 | 2.42523587 | 0 | 0 | 1.544113
804.64 | 2.42450209 | 0 | 0 | 1.541062
806.23 | 2.42377441 | 0 | 0 | 1.538023
807.82 | 2.42305274 | 0 | 0 | 1.534995
809.41 | 2.42233702 | 0 | 0 | 1.53198
810.99 | 2.42162718 | 0 | 0 | 1.528995
812.58 | 2.42092316 | 0 | 0 | 1.526004
814.16 | 2.42022493 | 0 | 0 | 1.523042
815.75 | 2.41953239 | 0 | 0 | 1.520074
817.33 | 2.41884549 | 0 | 0 | 1.517135
818.92 | 2.41816416 | 0 | 0 | 1.514189
820.5 | 2.41748834 | 0 | 0 | 1.511274
822.08 | 2.416818 | 0 | 0 | 1.508369
823.66 | 2.4161531 | 0 | 0 | 1.505476
825.24 | 2.41549353 | 0 | 0 | 1.502593
826.82 | 2.41483923 | 0 | 0 | 1.499722
828.4 | 2.41419021 | 0 | 0 | 1.496861
829.98 | 2.41354634 | 0 | 0 | 1.494012
831.55 | 2.41290763 | 0 | 0 | 1.491191
833.13 | 2.41227403 | 0 | 0 | 1.488363
834.7 | 2.41164547 | 0 | 0 | 1.485564
836.28 | 2.41102186 | 0 | 0 | 1.482757
837.85 | 2.41040321 | 0 | 0 | 1.479979
839.42 | 2.40978943 | 0 | 0 | 1.47721
840.99 | 2.40918054 | 0 | 0 | 1.474453
842.56 | 2.40857641 | 0 | 0 | 1.471705
844.13 | 2.40797703 | 0 | 0 | 1.468968
845.7 | 2.40738236 | 0 | 0 | 1.466241
847.26 | 2.40679237 | 0 | 0 | 1.463541
848.83 | 2.406207 | 0 | 0 | 1.460834
850.39 | 2.40562619 | 0 | 0 | 1.458154
851.95 | 2.40504989 | 0 | 0 | 1.455484
853.52 | 2.40447809 | 0 | 0 | 1.452807
855.08 | 2.40391077 | 0 | 0 | 1.450157
856.63 | 2.40334782 | 0 | 0 | 1.447533
858.19 | 2.40278925 | 0 | 0 | 1.444901
859.75 | 2.40223501 | 0 | 0 | 1.44228
861.3 | 2.4016851 | 0 | 0 | 1.439684
862.86 | 2.40113939 | 0 | 0 | 1.437081
864.41 | 2.40059794 | 0 | 0 | 1.434504
865.96 | 2.40006063 | 0 | 0 | 1.431937
867.51 | 2.39952745 | 0 | 0 | 1.429378
869.05 | 2.39899843 | 0 | 0 | 1.426845
870.6 | 2.39847341 | 0 | 0 | 1.424305
872.14 | 2.3979525 | 0 | 0 | 1.42179
873.69 | 2.39743553 | 0 | 0 | 1.419268
875.23 | 2.39692254 | 0 | 0 | 1.41677
876.77 | 2.39641351 | 0 | 0 | 1.414282
878.3 | 2.39590834 | 0 | 0 | 1.411818
879.84 | 2.39540707 | 0 | 0 | 1.409347
881.37 | 2.39490961 | 0 | 0 | 1.406901
882.91 | 2.39441598 | 0 | 0 | 1.404447
884.44 | 2.3939261 | 0 | 0 | 1.402017
885.97 | 2.39343999 | 0 | 0 | 1.399596
887.49 | 2.39295755 | 0 | 0 | 1.397199
889.02 | 2.39247881 | 0 | 0 | 1.394794
890.54 | 2.39200372 | 0 | 0 | 1.392414
892.06 | 2.39153228 | 0 | 0 | 1.390041
893.58 | 2.39106441 | 0 | 0 | 1.387677
895.1 | 2.3906001 | 0 | 0 | 1.38532
896.61 | 2.39013933 | 0 | 0 | 1.382987
898.13 | 2.38968207 | 0 | 0 | 1.380646
899.64 | 2.3892283 | 0 | 0 | 1.378329
901.14 | 2.388778 | 0 | 0 | 1.376035
902.65 | 2.38833112 | 0 | 0 | 1.373733
904.15 | 2.38788763 | 0 | 0 | 1.371454
905.66 | 2.38744754 | 0 | 0 | 1.369167
907.15 | 2.38701078 | 0 | 0 | 1.366918
908.65 | 2.38657737 | 0 | 0 | 1.364662
910.15 | 2.38614727 | 0 | 0 | 1.362413
911.64 | 2.38572043 | 0 | 0 | 1.360186
913.13 | 2.38529686 | 0 | 0 | 1.357967
914.62 | 2.3848765 | 0 | 0 | 1.355754
916.1 | 2.38445937 | 0 | 0 | 1.353564
917.58 | 2.38404542 | 0 | 0 | 1.351381
919.06 | 2.38363463 | 0 | 0 | 1.349205
920.54 | 2.38322698 | 0 | 0 | 1.347035
922.01 | 2.38282245 | 0 | 0 | 1.344888
923.48 | 2.38242102 | 0 | 0 | 1.342747
924.95 | 2.38202267 | 0 | 0 | 1.340613
926.42 | 2.38162738 | 0 | 0 | 1.338486
927.88 | 2.38123511 | 0 | 0 | 1.33638
929.34 | 2.38084586 | 0 | 0 | 1.33428
930.8 | 2.3804596 | 0 | 0 | 1.332187
932.25 | 2.38007632 | 0 | 0 | 1.330115
933.7 | 2.37969599 | 0 | 0 | 1.32805
935.15 | 2.37931858 | 0 | 0 | 1.32599
936.59 | 2.37894411 | 0 | 0 | 1.323952
938.03 | 2.37857251 | 0 | 0 | 1.321919
939.47 | 2.37820381 | 0 | 0 | 1.319893
940.91 | 2.37783795 | 0 | 0 | 1.317873
942.34 | 2.37747495 | 0 | 0 | 1.315873
943.77 | 2.37711476 | 0 | 0 | 1.313879
945.19 | 2.37675736 | 0 | 0 | 1.311906
946.61 | 2.37640277 | 0 | 0 | 1.309938
948.03 | 2.37605096 | 0 | 0 | 1.307975
949.45 | 2.37570188 | 0 | 0 | 1.306019
950.86 | 2.37535554 | 0 | 0 | 1.304083
952.26 | 2.37501194 | 0 | 0 | 1.302165
953.67 | 2.37467102 | 0 | 0 | 1.30024
955.07 | 2.3743328 | 0 | 0 | 1.298334
956.46 | 2.37399724 | 0 | 0 | 1.296447
957.86 | 2.37366434 | 0 | 0 | 1.294552
959.25 | 2.37333409 | 0 | 0 | 1.292677
960.63 | 2.37300647 | 0 | 0 | 1.29082
962.01 | 2.37268145 | 0 | 0 | 1.288968
963.39 | 2.37235905 | 0 | 0 | 1.287122
964.76 | 2.37203921 | 0 | 0 | 1.285294
966.13 | 2.37172192 | 0 | 0 | 1.283471
967.49 | 2.37140721 | 0 | 0 | 1.281667
968.85 | 2.37109505 | 0 | 0 | 1.279868
970.21 | 2.37078539 | 0 | 0 | 1.278074
971.56 | 2.37047826 | 0 | 0 | 1.276298
972.91 | 2.37017362 | 0 | 0 | 1.274527
974.25 | 2.36987146 | 0 | 0 | 1.272774
975.59 | 2.36957179 | 0 | 0 | 1.271026
976.92 | 2.36927456 | 0 | 0 | 1.269295
978.25 | 2.3689798 | 0 | 0 | 1.26757
979.58 | 2.36868747 | 0 | 0 | 1.265849
980.89 | 2.36839756 | 0 | 0 | 1.264158
982.21 | 2.36811007 | 0 | 0 | 1.262459
983.52 | 2.36782498 | 0 | 0 | 1.260778
984.83 | 2.36754228 | 0 | 0 | 1.259101
986.13 | 2.36726195 | 0 | 0 | 1.257441
987.42 | 2.36698399 | 0 | 0 | 1.255798
988.71 | 2.36670837 | 0 | 0 | 1.254159
990 | 2.36643512 | 0 | 0 | 1.252525