## Sheet1
nm | n | k | α | E[ev]
400.33 | 3.13288868 | 0.395553818 | 124101.5 | 3.097445
401.92 | 3.12349609 | 0.389317379 | 121661.7 | 3.085191
403.52 | 3.11435116 | 0.383259158 | 119293.6 | 3.072958
405.11 | 3.10544534 | 0.377369072 | 116999.2 | 3.060897
406.7 | 3.09676997 | 0.371637429 | 114771.7 | 3.04893
408.29 | 3.08831719 | 0.366055504 | 112607.6 | 3.037057
409.89 | 3.08007905 | 0.360614881 | 110500.9 | 3.025202
411.48 | 3.07204787 | 0.355307679 | 108454 | 3.013512
413.07 | 3.06421672 | 0.350126834 | 106461.2 | 3.001913
414.66 | 3.05657808 | 0.345065179 | 104519.8 | 2.990402
416.25 | 3.04912563 | 0.340116605 | 102627.4 | 2.978979
417.84 | 3.04185237 | 0.335274787 | 100781.4 | 2.967643
419.43 | 3.0347522 | 0.330534228 | 98979.8 | 2.956393
421.02 | 3.02781923 | 0.325889766 | 97220.45 | 2.945228
422.61 | 3.02104715 | 0.321336138 | 95501.33 | 2.934147
424.2 | 3.01443049 | 0.316868812 | 93820.66 | 2.923149
425.79 | 3.00796358 | 0.312483262 | 92176.65 | 2.912234
427.38 | 3.00164152 | 0.308175632 | 90567.78 | 2.901399
428.97 | 2.99545883 | 0.303941778 | 88992.44 | 2.890645
430.56 | 2.98941077 | 0.299778189 | 87449.23 | 2.87997
432.15 | 2.98349241 | 0.295681311 | 85936.76 | 2.869374
433.74 | 2.97769935 | 0.291648052 | 84453.81 | 2.858856
435.33 | 2.97202714 | 0.287675382 | 82999.17 | 2.848414
436.92 | 2.96647135 | 0.283760329 | 81571.68 | 2.838048
438.51 | 2.96102802 | 0.279900339 | 80170.31 | 2.827758
440.1 | 2.955693 | 0.276092772 | 78794.03 | 2.817541
441.69 | 2.95046244 | 0.272335264 | 77441.89 | 2.807399
443.27 | 2.94533278 | 0.268625702 | 76114.76 | 2.797392
444.86 | 2.94030029 | 0.264961877 | 74808.28 | 2.787394
446.45 | 2.93536148 | 0.261341822 | 73523.42 | 2.777467
448.04 | 2.93051316 | 0.257763795 | 72259.47 | 2.76761
449.62 | 2.92575179 | 0.254225839 | 71017.23 | 2.757884
451.21 | 2.92107454 | 0.250726537 | 69792.9 | 2.748166
452.8 | 2.91647824 | 0.247264245 | 68587.43 | 2.738516
454.39 | 2.91195997 | 0.24383752 | 67400.23 | 2.728933
455.97 | 2.90751676 | 0.240444906 | 66232.16 | 2.719477
457.56 | 2.90314616 | 0.237085341 | 65079.81 | 2.710027
459.15 | 2.89884525 | 0.233757427 | 63944.1 | 2.700642
460.73 | 2.89461163 | 0.230460151 | 62825.94 | 2.691381
462.32 | 2.89044268 | 0.227192367 | 61722.1 | 2.682125
463.91 | 2.88633615 | 0.223953198 | 60633.57 | 2.672932
465.49 | 2.88228973 | 0.220741726 | 59561.24 | 2.66386
467.08 | 2.87830107 | 0.217556998 | 58502.1 | 2.654791
468.66 | 2.87436812 | 0.214398314 | 57458.35 | 2.645841
470.25 | 2.87048867 | 0.211264831 | 56427.14 | 2.636895
471.84 | 2.86666071 | 0.208155857 | 55409.41 | 2.628009
473.42 | 2.86288227 | 0.205070748 | 54405.99 | 2.619239
475.01 | 2.85915159 | 0.202008998 | 53414.31 | 2.610471
476.59 | 2.8554666 | 0.198969866 | 52436.3 | 2.601817
478.18 | 2.85182565 | 0.195952931 | 51469.51 | 2.593166
479.76 | 2.84822714 | 0.192957812 | 50515.89 | 2.584626
481.35 | 2.84466918 | 0.189983887 | 49573.03 | 2.576088
482.93 | 2.84115029 | 0.187030847 | 48642.81 | 2.56766
484.52 | 2.8376689 | 0.184098324 | 47723 | 2.559234
486.1 | 2.83422342 | 0.181185893 | 46815.36 | 2.550915
487.69 | 2.83081249 | 0.178293341 | 45917.78 | 2.542599
489.27 | 2.82743461 | 0.175420302 | 45031.97 | 2.534388
490.86 | 2.82408852 | 0.172566617 | 44155.9 | 2.526179
492.44 | 2.8207728 | 0.169731977 | 43291.24 | 2.518073
494.03 | 2.81748619 | 0.166916188 | 42436.03 | 2.509969
495.61 | 2.81422745 | 0.164119078 | 41591.89 | 2.501967
497.19 | 2.81099549 | 0.161340583 | 40757.81 | 2.494016
498.78 | 2.80778897 | 0.158580405 | 39932.83 | 2.486066
500.36 | 2.80460696 | 0.155838608 | 39118.49 | 2.478216
501.95 | 2.80144821 | 0.153114937 | 38313.05 | 2.470366
503.53 | 2.79831176 | 0.150409409 | 37517.97 | 2.462614
505.12 | 2.79519652 | 0.147721892 | 36731.61 | 2.454862
506.7 | 2.79210171 | 0.145052518 | 35955.39 | 2.447207
508.28 | 2.7890262 | 0.142401108 | 35188.44 | 2.4396
509.87 | 2.78596909 | 0.139767662 | 34429.99 | 2.431992
511.45 | 2.7829295 | 0.137152196 | 33681.33 | 2.424479
513.04 | 2.77990668 | 0.134554822 | 32941.07 | 2.416966
514.62 | 2.77689974 | 0.131975502 | 32210.41 | 2.409545
516.2 | 2.77390797 | 0.129414372 | 31488.66 | 2.40217
517.79 | 2.77093043 | 0.126871344 | 30775.1 | 2.394793
519.37 | 2.7679665 | 0.124346579 | 30070.91 | 2.387508
520.96 | 2.76501546 | 0.121840171 | 29374.86 | 2.380221
522.54 | 2.76207664 | 0.119352223 | 28688.02 | 2.373024
524.12 | 2.7591494 | 0.116882849 | 28009.78 | 2.36587
525.71 | 2.756233 | 0.114432101 | 27339.54 | 2.358715
527.29 | 2.75332695 | 0.112000187 | 26678.34 | 2.351647
528.88 | 2.75043058 | 0.109587179 | 26025.09 | 2.344577
530.46 | 2.74754342 | 0.107193303 | 25380.76 | 2.337594
532.05 | 2.74466486 | 0.104818648 | 24744.33 | 2.330608
533.63 | 2.74179437 | 0.102463384 | 24116.71 | 2.323707
535.21 | 2.73893157 | 0.100127763 | 23497.41 | 2.316848
536.8 | 2.73607582 | 0.0978118255 | 22885.93 | 2.309985
538.38 | 2.73322684 | 0.0955159088 | 22283.14 | 2.303206
539.97 | 2.73038403 | 0.0932400716 | 21688.15 | 2.296424
541.55 | 2.72754717 | 0.0909846613 | 21101.79 | 2.289724
543.14 | 2.7247157 | 0.0887497524 | 20523.2 | 2.283021
544.72 | 2.72188933 | 0.0865356343 | 19953.14 | 2.276399
546.31 | 2.71906765 | 0.0843424654 | 19390.85 | 2.269774
547.89 | 2.71625041 | 0.0821705455 | 18837.03 | 2.263228
549.48 | 2.71343722 | 0.0800200455 | 18290.96 | 2.256679
551.06 | 2.71062787 | 0.0778912747 | 17753.32 | 2.250209
552.65 | 2.70782201 | 0.0757844156 | 17223.42 | 2.243735
554.23 | 2.70501947 | 0.0736997861 | 16701.9 | 2.237338
555.82 | 2.70221985 | 0.0716375167 | 16188.1 | 2.230938
557.4 | 2.6994231 | 0.0695979978 | 15682.65 | 2.224614
558.99 | 2.69662885 | 0.0675813714 | 15184.92 | 2.218287
560.57 | 2.69383709 | 0.0655880338 | 14695.5 | 2.212034
562.16 | 2.69104757 | 0.0636181987 | 14213.83 | 2.205778
563.74 | 2.68826005 | 0.0616720865 | 13740.4 | 2.199596
565.33 | 2.6854745 | 0.0597500421 | 13274.73 | 2.193409
566.91 | 2.6826908 | 0.057852353 | 12817.3 | 2.187296
568.5 | 2.67990876 | 0.0559792531 | 12367.62 | 2.181179
570.09 | 2.67712839 | 0.0541310958 | 11925.95 | 2.175095
571.67 | 2.67434955 | 0.052308123 | 11492.47 | 2.169084
573.26 | 2.67157227 | 0.0505106932 | 11066.78 | 2.163067
574.85 | 2.66879643 | 0.0487390564 | 10649.08 | 2.157084
576.43 | 2.66602212 | 0.0469935753 | 10239.57 | 2.151172
578.02 | 2.66324916 | 0.045274455 | 9837.846 | 2.145254
579.61 | 2.66047774 | 0.0435821165 | 9444.133 | 2.13937
581.19 | 2.65770783 | 0.0419168245 | 9058.575 | 2.133554
582.78 | 2.65493947 | 0.0402788996 | 8680.857 | 2.127733
584.37 | 2.65217275 | 0.0386686648 | 8311.146 | 2.121943
585.96 | 2.64940774 | 0.0370864458 | 7949.446 | 2.116185
587.54 | 2.64664457 | 0.0355325705 | 7595.893 | 2.110495
589.13 | 2.64388327 | 0.0340073226 | 7250.216 | 2.104799
590.72 | 2.64112416 | 0.0325111284 | 6912.577 | 2.099133
592.31 | 2.63836724 | 0.0310442304 | 6582.964 | 2.093498
593.9 | 2.63561268 | 0.0296069679 | 6261.383 | 2.087894
595.48 | 2.63286087 | 0.0281997679 | 5947.959 | 2.082354
597.07 | 2.63011186 | 0.0268228841 | 5642.478 | 2.076808
598.66 | 2.62736589 | 0.0254766618 | 5345.052 | 2.071293
600.25 | 2.62462332 | 0.0241614877 | 5055.698 | 2.065806
601.84 | 2.62188435 | 0.0228776685 | 4774.417 | 2.060348
603.43 | 2.61914937 | 0.0216255922 | 4501.225 | 2.054919
605.02 | 2.61641864 | 0.0204055706 | 4236.124 | 2.049519
606.61 | 2.6136926 | 0.0192179928 | 3979.13 | 2.044147
608.2 | 2.61097147 | 0.0180631405 | 3730.237 | 2.038803
609.79 | 2.60825583 | 0.0169414403 | 3489.472 | 2.033487
611.38 | 2.60554612 | 0.0158532462 | 3256.841 | 2.028199
612.97 | 2.60284264 | 0.0147988495 | 3032.343 | 2.022938
614.56 | 2.600146 | 0.0137786435 | 2815.995 | 2.017704
616.15 | 2.5974568 | 0.0127930182 | 2607.812 | 2.012497
617.74 | 2.59477547 | 0.011842274 | 2407.792 | 2.007317
619.33 | 2.59210278 | 0.0109268313 | 2215.959 | 2.002164
620.92 | 2.58943931 | 0.010047023 | 2032.317 | 1.997037
622.51 | 2.58678579 | 0.00920321215 | 1856.875 | 1.991936
624.11 | 2.5841429 | 0.00839573829 | 1689.614 | 1.986829
625.7 | 2.58151166 | 0.007625015 | 1530.609 | 1.98178
627.29 | 2.5788929 | 0.00689138126 | 1379.836 | 1.976757
628.88 | 2.57628758 | 0.0061951807 | 1237.302 | 1.971759
630.48 | 2.57369709 | 0.0055368204 | 1103.008 | 1.966755
632.07 | 2.57112277 | 0.00491662397 | 976.993 | 1.961808
633.66 | 2.56856746 | 0.00433437485 | 859.1318 | 1.956885
635.25 | 2.56603169 | 0.0037872521 | 748.8058 | 1.951987
636.85 | 2.56351477 | 0.00327524334 | 645.9458 | 1.947083
638.44 | 2.56101705 | 0.00279876459 | 550.5996 | 1.942234
640.04 | 2.55853924 | 0.00235822901 | 462.7735 | 1.937379
641.63 | 2.55608219 | 0.00195403534 | 382.5052 | 1.932578
643.22 | 2.5536472 | 0.00158661636 | 309.8147 | 1.927801
644.82 | 2.5512355 | 0.00125636451 | 244.7185 | 1.923017
646.41 | 2.54884858 | 0.000963674108 | 187.2457 | 1.918287
648.01 | 2.54648831 | 0.000708955684 | 137.4127 | 1.913551
649.6 | 2.54415687 | 0.000492612086 | 95.24643 | 1.908867
651.2 | 2.54185664 | 0.000315023596 | 60.76008 | 1.904177
652.79 | 2.53959083 | 0.000176587412 | 33.97628 | 1.899539
654.39 | 2.53736347 | 7.768962e-05 | 14.91132 | 1.894894
655.98 | 2.53518035 | 1.87119553e-05 | 3.582764 | 1.890302
657.58 | 2.53305246 | 0 | 0 | 1.885702
659.18 | 2.53099742 | 0 | 0 | 1.881125
660.77 | 2.52899723 | 0 | 0 | 1.876599
662.37 | 2.52704255 | 0 | 0 | 1.872065
663.97 | 2.52512825 | 0 | 0 | 1.867554
665.56 | 2.523251 | 0 | 0 | 1.863093
667.16 | 2.52140804 | 0 | 0 | 1.858625
668.76 | 2.51959736 | 0 | 0 | 1.854178
670.35 | 2.51781719 | 0 | 0 | 1.84978
671.95 | 2.51606588 | 0 | 0 | 1.845375
673.55 | 2.51434223 | 0 | 0 | 1.840992
675.15 | 2.51264506 | 0 | 0 | 1.836629
676.75 | 2.51097326 | 0 | 0 | 1.832287
678.34 | 2.50932587 | 0 | 0 | 1.827992
679.94 | 2.50770208 | 0 | 0 | 1.82369
681.54 | 2.50610109 | 0 | 0 | 1.819409
683.14 | 2.50452211 | 0 | 0 | 1.815148
684.74 | 2.50296451 | 0 | 0 | 1.810906
686.34 | 2.50142764 | 0 | 0 | 1.806685
687.94 | 2.49991091 | 0 | 0 | 1.802483
689.54 | 2.49841376 | 0 | 0 | 1.7983
691.14 | 2.49693566 | 0 | 0 | 1.794137
692.74 | 2.49547612 | 0 | 0 | 1.789993
694.34 | 2.49403469 | 0 | 0 | 1.785869
695.94 | 2.4926109 | 0 | 0 | 1.781763
697.54 | 2.49120431 | 0 | 0 | 1.777676
699.14 | 2.48981456 | 0 | 0 | 1.773608
700.74 | 2.48844122 | 0 | 0 | 1.769558
702.34 | 2.48708397 | 0 | 0 | 1.765527
703.94 | 2.48574244 | 0 | 0 | 1.761514
705.54 | 2.4844163 | 0 | 0 | 1.757519
707.14 | 2.48310522 | 0 | 0 | 1.753542
708.74 | 2.48180889 | 0 | 0 | 1.749584
710.34 | 2.480527 | 0 | 0 | 1.745643
711.94 | 2.47925931 | 0 | 0 | 1.74172
713.54 | 2.47800548 | 0 | 0 | 1.737814
715.14 | 2.4767653 | 0 | 0 | 1.733926
716.74 | 2.47553847 | 0 | 0 | 1.730056
718.35 | 2.47432479 | 0 | 0 | 1.726178
719.95 | 2.473124 | 0 | 0 | 1.722342
721.55 | 2.47193582 | 0 | 0 | 1.718523
723.15 | 2.47076009 | 0 | 0 | 1.71472
724.75 | 2.46959658 | 0 | 0 | 1.710935
726.35 | 2.46844506 | 0 | 0 | 1.707166
727.95 | 2.46730534 | 0 | 0 | 1.703414
729.56 | 2.46617721 | 0 | 0 | 1.699655
731.16 | 2.46506049 | 0 | 0 | 1.695935
732.76 | 2.46395498 | 0 | 0 | 1.692232
734.36 | 2.46286052 | 0 | 0 | 1.688545
735.96 | 2.4617769 | 0 | 0 | 1.684874
737.56 | 2.46070398 | 0 | 0 | 1.681219
739.16 | 2.45964158 | 0 | 0 | 1.67758
740.77 | 2.45858954 | 0 | 0 | 1.673934
742.37 | 2.45754771 | 0 | 0 | 1.670326
743.97 | 2.45651591 | 0 | 0 | 1.666734
745.57 | 2.45549399 | 0 | 0 | 1.663157
747.17 | 2.45448184 | 0 | 0 | 1.659596
748.77 | 2.4534793 | 0 | 0 | 1.656049
750.37 | 2.45248621 | 0 | 0 | 1.652518
751.97 | 2.45150244 | 0 | 0 | 1.649002
753.57 | 2.45052787 | 0 | 0 | 1.645501
755.17 | 2.44956239 | 0 | 0 | 1.642014
756.77 | 2.44860582 | 0 | 0 | 1.638543
758.37 | 2.44765808 | 0 | 0 | 1.635086
759.97 | 2.44671905 | 0 | 0 | 1.631643
761.57 | 2.44578856 | 0 | 0 | 1.628215
763.17 | 2.44486653 | 0 | 0 | 1.624802
764.77 | 2.44395287 | 0 | 0 | 1.621403
766.37 | 2.44304745 | 0 | 0 | 1.618017
767.97 | 2.44215014 | 0 | 0 | 1.614646
769.57 | 2.44126087 | 0 | 0 | 1.611289
771.16 | 2.4403795 | 0 | 0 | 1.607967
772.76 | 2.43950594 | 0 | 0 | 1.604638
774.36 | 2.43864011 | 0 | 0 | 1.601322
775.96 | 2.43778188 | 0 | 0 | 1.598021
777.55 | 2.43693118 | 0 | 0 | 1.594753
779.15 | 2.43608792 | 0 | 0 | 1.591478
780.75 | 2.43525199 | 0 | 0 | 1.588216
782.34 | 2.4344233 | 0 | 0 | 1.584989
783.94 | 2.43360178 | 0 | 0 | 1.581754
785.53 | 2.43278733 | 0 | 0 | 1.578552
787.13 | 2.43197987 | 0 | 0 | 1.575343
788.72 | 2.43117932 | 0 | 0 | 1.572168
790.32 | 2.43038557 | 0 | 0 | 1.568985
791.91 | 2.42959858 | 0 | 0 | 1.565835
793.5 | 2.42881825 | 0 | 0 | 1.562697
795.1 | 2.4280445 | 0 | 0 | 1.559552
796.69 | 2.42727727 | 0 | 0 | 1.55644
798.28 | 2.42651648 | 0 | 0 | 1.55334
799.87 | 2.42576203 | 0 | 0 | 1.550252
801.46 | 2.4250139 | 0 | 0 | 1.547176
803.05 | 2.42427197 | 0 | 0 | 1.544113
804.64 | 2.4235362 | 0 | 0 | 1.541062
806.23 | 2.42280653 | 0 | 0 | 1.538023
807.82 | 2.42208286 | 0 | 0 | 1.534995
809.41 | 2.42136514 | 0 | 0 | 1.53198
810.99 | 2.4206533 | 0 | 0 | 1.528995
812.58 | 2.41994729 | 0 | 0 | 1.526004
814.16 | 2.41924706 | 0 | 0 | 1.523042
815.75 | 2.41855252 | 0 | 0 | 1.520074
817.33 | 2.41786363 | 0 | 0 | 1.517135
818.92 | 2.4171803 | 0 | 0 | 1.514189
820.5 | 2.41650248 | 0 | 0 | 1.511274
822.08 | 2.41583015 | 0 | 0 | 1.508369
823.66 | 2.41516325 | 0 | 0 | 1.505476
825.24 | 2.41450169 | 0 | 0 | 1.502593
826.82 | 2.4138454 | 0 | 0 | 1.499722
828.4 | 2.4131944 | 0 | 0 | 1.496861
829.98 | 2.41254854 | 0 | 0 | 1.494012
831.55 | 2.41190785 | 0 | 0 | 1.491191
833.13 | 2.41127227 | 0 | 0 | 1.488363
834.7 | 2.41064173 | 0 | 0 | 1.485564
836.28 | 2.41001615 | 0 | 0 | 1.482757
837.85 | 2.40939553 | 0 | 0 | 1.479979
839.42 | 2.40877979 | 0 | 0 | 1.47721
840.99 | 2.40816894 | 0 | 0 | 1.474453
842.56 | 2.40756285 | 0 | 0 | 1.471705
844.13 | 2.40696151 | 0 | 0 | 1.468968
845.7 | 2.4063649 | 0 | 0 | 1.466241
847.26 | 2.40577296 | 0 | 0 | 1.463541
848.83 | 2.40518565 | 0 | 0 | 1.460834
850.39 | 2.40460291 | 0 | 0 | 1.458154
851.95 | 2.40402468 | 0 | 0 | 1.455484
853.52 | 2.40345096 | 0 | 0 | 1.452807
855.08 | 2.40288172 | 0 | 0 | 1.450157
856.63 | 2.40231685 | 0 | 0 | 1.447533
858.19 | 2.40175638 | 0 | 0 | 1.444901
859.75 | 2.40120024 | 0 | 0 | 1.44228
861.3 | 2.40064843 | 0 | 0 | 1.439684
862.86 | 2.40010083 | 0 | 0 | 1.437081
864.41 | 2.39955749 | 0 | 0 | 1.434504
865.96 | 2.3990183 | 0 | 0 | 1.431937
867.51 | 2.39848325 | 0 | 0 | 1.429378
869.05 | 2.39795237 | 0 | 0 | 1.426845
870.6 | 2.39742549 | 0 | 0 | 1.424305
872.14 | 2.39690272 | 0 | 0 | 1.42179
873.69 | 2.39638391 | 0 | 0 | 1.419268
875.23 | 2.39586908 | 0 | 0 | 1.41677
876.77 | 2.39535821 | 0 | 0 | 1.414282
878.3 | 2.39485122 | 0 | 0 | 1.411818
879.84 | 2.39434813 | 0 | 0 | 1.409347
881.37 | 2.39384886 | 0 | 0 | 1.406901
882.91 | 2.39335342 | 0 | 0 | 1.404447
884.44 | 2.39286174 | 0 | 0 | 1.402017
885.97 | 2.39237384 | 0 | 0 | 1.399596
887.49 | 2.39188962 | 0 | 0 | 1.397199
889.02 | 2.3914091 | 0 | 0 | 1.394794
890.54 | 2.39093224 | 0 | 0 | 1.392414
892.06 | 2.39045903 | 0 | 0 | 1.390041
893.58 | 2.38998941 | 0 | 0 | 1.387677
895.1 | 2.38952335 | 0 | 0 | 1.38532
896.61 | 2.38906084 | 0 | 0 | 1.382987
898.13 | 2.38860185 | 0 | 0 | 1.380646
899.64 | 2.38814635 | 0 | 0 | 1.378329
901.14 | 2.38769434 | 0 | 0 | 1.376035
902.65 | 2.38724574 | 0 | 0 | 1.373733
904.15 | 2.38680055 | 0 | 0 | 1.371454
905.66 | 2.38635877 | 0 | 0 | 1.369167
907.15 | 2.38592032 | 0 | 0 | 1.366918
908.65 | 2.38548523 | 0 | 0 | 1.364662
910.15 | 2.38505346 | 0 | 0 | 1.362413
911.64 | 2.38462495 | 0 | 0 | 1.360186
913.13 | 2.38419973 | 0 | 0 | 1.357967
914.62 | 2.38377772 | 0 | 0 | 1.355754
916.1 | 2.38335896 | 0 | 0 | 1.353564
917.58 | 2.38294337 | 0 | 0 | 1.351381
919.06 | 2.38253096 | 0 | 0 | 1.349205
920.54 | 2.38212169 | 0 | 0 | 1.347035
922.01 | 2.38171556 | 0 | 0 | 1.344888
923.48 | 2.38131252 | 0 | 0 | 1.342747
924.95 | 2.38091258 | 0 | 0 | 1.340613
926.42 | 2.38051571 | 0 | 0 | 1.338486
927.88 | 2.38012186 | 0 | 0 | 1.33638
929.34 | 2.37973105 | 0 | 0 | 1.33428
930.8 | 2.37934323 | 0 | 0 | 1.332187
932.25 | 2.3789584 | 0 | 0 | 1.330115
933.7 | 2.37857652 | 0 | 0 | 1.32805
935.15 | 2.37819758 | 0 | 0 | 1.32599
936.59 | 2.37782159 | 0 | 0 | 1.323952
938.03 | 2.37744846 | 0 | 0 | 1.321919
939.47 | 2.37707825 | 0 | 0 | 1.319893
940.91 | 2.3767109 | 0 | 0 | 1.317873
942.34 | 2.3763464 | 0 | 0 | 1.315873
943.77 | 2.37598473 | 0 | 0 | 1.313879
945.19 | 2.37562585 | 0 | 0 | 1.311906
946.61 | 2.37526979 | 0 | 0 | 1.309938
948.03 | 2.37491652 | 0 | 0 | 1.307975
949.45 | 2.37456598 | 0 | 0 | 1.306019
950.86 | 2.3742182 | 0 | 0 | 1.304083
952.26 | 2.37387317 | 0 | 0 | 1.302165
953.67 | 2.37353082 | 0 | 0 | 1.30024
955.07 | 2.37319118 | 0 | 0 | 1.298334
956.46 | 2.37285421 | 0 | 0 | 1.296447
957.86 | 2.37251991 | 0 | 0 | 1.294552
959.25 | 2.37218827 | 0 | 0 | 1.292677
960.63 | 2.37185926 | 0 | 0 | 1.29082
962.01 | 2.37153286 | 0 | 0 | 1.288968
963.39 | 2.37120909 | 0 | 0 | 1.287122
964.76 | 2.3708879 | 0 | 0 | 1.285294
966.13 | 2.37056925 | 0 | 0 | 1.283471
967.49 | 2.3702532 | 0 | 0 | 1.281667
968.85 | 2.3699397 | 0 | 0 | 1.279868
970.21 | 2.36962872 | 0 | 0 | 1.278074
971.56 | 2.36932027 | 0 | 0 | 1.276298
972.91 | 2.36901432 | 0 | 0 | 1.274527
974.25 | 2.36871086 | 0 | 0 | 1.272774
975.59 | 2.3684099 | 0 | 0 | 1.271026
976.92 | 2.36811139 | 0 | 0 | 1.269295
978.25 | 2.36781535 | 0 | 0 | 1.26757
979.58 | 2.36752175 | 0 | 0 | 1.265849
980.89 | 2.36723058 | 0 | 0 | 1.264158
982.21 | 2.36694184 | 0 | 0 | 1.262459
983.52 | 2.3666555 | 0 | 0 | 1.260778
984.83 | 2.36637157 | 0 | 0 | 1.259101
986.13 | 2.36609002 | 0 | 0 | 1.257441
987.42 | 2.36581084 | 0 | 0 | 1.255798
988.71 | 2.36553402 | 0 | 0 | 1.254159
990 | 2.36525956 | 0 | 0 | 1.252525